## xps_ regions
Sample Id | Name | %At Conc | FWHM | Raw Area | Area / (T*MFP) | Library RSF | Transmission | MFP | Total RSF | Area/(RSF*T*MFP) | %At Conc
O2-plasma treated 500W,0.07mbar | C 1s | 63.728 | 2.201 | 72174.7 | 72503.2 | 1 | 0.996867 | 0.998598 | 0.995469 | 72503.2 | 63.728
O2-plasma treated 500W,0.07mbar | O 1s | 20.122 | 3.163 | 74054.7 | 67076.9 | 2.93 | 1.31177 | 0.841632 | 3.2348 | 22893.1 | 20.122
O2-plasma treated 500W,0.07mbar | Au 4f | 16.15 | 1.227 | 334628 | 314185.9 | 17.1 | 0.949656 | 1.12152 | 18.2126 | 18373.4 | 16.15
O2-plasma treated 250W,0.07mbar | C 1s | 63.722 | 3.776 | 81825.2 | 82209.3 | 1 | 0.996743 | 0.998581 | 0.995328 | 82209.3 | 63.722
O2-plasma treated 250W,0.07mbar | O 1s | 15.067 | 3.479 | 62869 | 56953.6 | 2.93 | 1.31186 | 0.84145 | 3.23432 | 19438.1 | 15.067
O2-plasma treated 250W,0.07mbar | Au 4f | 21.212 | 1.228 | 498393 | 467958 | 17.1 | 0.949648 | 1.12151 | 18.2121 | 27366 | 21.212

## xps_C1s
Sample Id | Tag | Name | Position | Line Shape | FWHM | Raw Area | Library RSF | Transmission | MFP | Total RSF | Area/(RSF*T*MFP) | %At Conc
O2-plasma treated 500W,0.07mbar | C 1s (C-C,C-H) | C 1s | 284.7 | GL(30) | 1.683 | 10668.4 | 1 | 0.995311 | 1.00019 | 0.995496 | 10716.7 | 14.755
O2-plasma treated 500W,0.07mbar | C 1s (C-O) | C 1s | 286.9 | GL(30) | 1.549 | 17544.2 | 1 | 0.996651 | 0.998827 | 0.995482 | 17623.8 | 24.265
O2-plasma treated 500W,0.07mbar | C 1s (C=O) | C 1s | 287.6 | GL(30) | 1.658 | 24115.6 | 1 | 0.997083 | 0.998395 | 0.995483 | 24225 | 33.354
O2-plasma treated 500W,0.07mbar | C 1s (O-C=O) | C 1s | 289.08 | GL(30) | 2.481 | 10780.2 | 1 | 0.99802 | 0.997481 | 0.995506 | 10828.8 | 14.91
O2-plasma treated 500W,0.07mbar | C 1s sat | C 1s | 291.22 | GL(30) | 1.917 | 5226.48 | 1 | 0.999355 | 0.996159 | 0.995517 | 5250.02 | 7.228
O2-plasma treated 500W,0.07mbar | C 1s (C pol) | C 1s | 285.82 | GL(30) | 1.5 | 3967.7 | 1 | 0.996008 | 0.999492 | 0.995502 | 3985.62 | 5.488
O2-plasma treated 250W,0.07mbar | C 1s (C-C,C-H) | C 1s | 284.68 | GL(30) | 1.64 | 15385.7 | 1 | 0.995161 | 1.0002 | 0.995356 | 15457.4 | 18.761
O2-plasma treated 250W,0.07mbar | C 1s (C-O) | C 1s | 286.88 | GL(30) | 1.8 | 22299.6 | 1 | 0.996497 | 0.998839 | 0.99534 | 22404 | 27.192
O2-plasma treated 250W,0.07mbar | C 1s (C=O) | C 1s | 287.64 | GL(30) | 1.813 | 22520.8 | 1 | 0.99696 | 0.998372 | 0.995337 | 22626.3 | 27.462
O2-plasma treated 250W,0.07mbar | C 1s (O-C=O) | C 1s | 289.13 | GL(30) | 1.791 | 6671.01 | 1 | 0.997895 | 0.997453 | 0.995353 | 6702.16 | 8.135
O2-plasma treated 250W,0.07mbar | C 1s sat | C 1s | 290.93 | GL(30) | 2.448 | 8127.35 | 1 | 0.999035 | 0.99634 | 0.995379 | 8165.08 | 9.91
O2-plasma treated 250W,0.07mbar | C 1s (C pol?) | C 1s | 285.6 | GL(30) | 1.5 | 7003.9 | 1 | 0.995734 | 0.999628 | 0.995363 | 7036.53 | 8.54

## O2-plasma treated 500W,0.07mbar
B.E. | Survey:CPS | 106455.3 | B.E. | C 1s:CPS | C 1s:C 1s | C 1s:C 1s | C 1s:C 1s | C 1s:C 1s | C 1s:C 1s | C 1s:C 1s | Background | Envelope | B.E. | O1s:CPS | O1s:O 1s | O1s:O 1s | O1s:O 1s | Background | Envelope | B.E. | Au 4f:CPS
1199.672 | 70139.33 | 0.6588618 | 299.6718 | 24398.8 | 24398.8 | 24398.8 | 24398.8 | 24398.8 | 24398.8 | 24398.8 | 24398.8 | 24398.8 | 539.6718 | 46809.53 | 46809.55 | 46809.53 | 46811.24 | 46809.53 | 46811.26 | 104.6718 | 30067.47
1198.672 | 70117.33 | 0.6586551 | 299.6218 | 24435.6 | 24435.6 | 24435.6 | 24435.6 | 24435.6 | 24435.6 | 24435.6 | 24435.6 | 24435.6 | 539.6218 | 46873.87 | 46873.89 | 46873.87 | 46875.91 | 46873.87 | 46875.93 | 104.5718 | 30228.27
1197.672 | 70085.33 | 0.6583545 | 299.5718 | 24466.33 | 24466.33 | 24466.33 | 24466.33 | 24466.33 | 24466.33 | 24466.33 | 24466.33 | 24466.33 | 539.5718 | 46683.07 | 46683.1 | 46683.07 | 46685.52 | 46683.07 | 46685.55 | 104.4718 | 30394.53
1196.672 | 70716.67 | 0.6642851 | 299.5218 | 24462.07 | 24462.07 | 24462.07 | 24462.07 | 24462.07 | 24462.07 | 24462.07 | 24462.07 | 24462.07 | 539.5218 | 46434.73 | 46434.77 | 46434.73 | 46437.67 | 46434.73 | 46437.71 | 104.3718 | 30394.67
1195.672 | 70611 | 0.6632925 | 299.4718 | 24460.2 | 24460.2 | 24460.2 | 24460.2 | 24460.2 | 24460.2 | 24460.2 | 24460.2 | 24460.2 | 539.4718 | 46498.73 | 46498.78 | 46498.73 | 46502.24 | 46498.73 | 46502.29 | 104.2718 | 30269.07
1194.672 | 70073 | 0.6582387 | 299.4218 | 24431.93 | 24431.93 | 24431.93 | 24431.93 | 24431.93 | 24431.93 | 24431.93 | 24431.93 | 24431.93 | 539.4218 | 46406.33 | 46406.39 | 46406.33 | 46410.52 | 46406.33 | 46410.58 | 104.1718 | 30271.07
1193.672 | 70686.33 | 0.6640001 | 299.3718 | 24445.27 | 24445.27 | 24445.27 | 24445.27 | 24445.27 | 24445.27 | 24445.27 | 24445.27 | 24445.27 | 539.3718 | 46720.07 | 46720.14 | 46720.07 | 46725.05 | 46720.07 | 46725.12 | 104.0718 | 30424.53
1192.672 | 70443.33 | 0.6617175 | 299.3218 | 24473.87 | 24473.87 | 24473.87 | 24473.87 | 24473.87 | 24473.87 | 24473.87 | 24473.87 | 24473.87 | 539.3218 | 46686.2 | 46686.29 | 46686.2 | 46692.12 | 46686.2 | 46692.21 | 103.9718 | 30217.07
1191.672 | 70436.33 | 0.6616517 | 299.2718 | 24204.8 | 24204.8 | 24204.8 | 24204.8 | 24204.8 | 24204.8 | 24204.8 | 24204.8 | 24204.8 | 539.2718 | 46135.53 | 46135.64 | 46135.53 | 46142.55 | 46135.53 | 46142.66 | 103.8718 | 29762.93
1190.672 | 70630 | 0.663471 | 299.2218 | 24329.67 | 24329.67 | 24329.67 | 24329.67 | 24329.67 | 24329.67 | 24329.67 | 24329.67 | 24329.67 | 539.2218 | 46412.47 | 46412.6 | 46412.47 | 46420.76 | 46412.47 | 46420.9 | 103.7718 | 30147.87
1189.672 | 69703.67 | 0.6547694 | 299.1718 | 24153.27 | 24153.27 | 24153.27 | 24153.27 | 24153.27 | 24153.27 | 24153.27 | 24153.27 | 24153.27 | 539.1718 | 46517.2 | 46517.37 | 46517.2 | 46526.99 | 46517.2 | 46527.16 | 103.6718 | 29964.67
1188.672 | 70362.67 | 0.6609598 | 299.1218 | 24153.33 | 24153.33 | 24153.33 | 24153.33 | 24153.33 | 24153.33 | 24153.33 | 24153.33 | 24153.33 | 539.1218 | 46499.27 | 46499.48 | 46499.27 | 46510.79 | 46499.27 | 46511.01 | 103.5718 | 29573.6
1187.672 | 69877 | 0.6563976 | 299.0718 | 24103.8 | 24103.8 | 24103.8 | 24103.8 | 24103.8 | 24103.8 | 24103.8 | 24103.8 | 24103.8 | 539.0718 | 46502.8 | 46503.06 | 46502.8 | 46516.35 | 46502.8 | 46516.61 | 103.4718 | 29795.07
1186.672 | 70111.67 | 0.658602 | 299.0218 | 24236.13 | 24236.13 | 24236.13 | 24236.13 | 24236.13 | 24236.13 | 24236.13 | 24236.13 | 24236.13 | 539.0218 | 46463.6 | 46463.93 | 46463.6 | 46479.49 | 46463.6 | 46479.81 | 103.3718 | 29366.53
1185.672 | 69635.33 | 0.6541274 | 298.9718 | 24330 | 24330 | 24330 | 24330 | 24330 | 24330 | 24330 | 24330 | 24330 | 538.9718 | 46632.73 | 46633.14 | 46632.73 | 46651.37 | 46632.73 | 46651.77 | 103.2718 | 29039.47
1184.672 | 69628.67 | 0.6540649 | 298.9218 | 24338.93 | 24338.93 | 24338.93 | 24338.93 | 24338.93 | 24338.93 | 24338.93 | 24338.93 | 24338.93 | 538.9218 | 46777.2 | 46777.69 | 46777.2 | 46799.01 | 46777.2 | 46799.51 | 103.1718 | 29303.47
1183.672 | 69845.33 | 0.6561001 | 298.8718 | 24332.4 | 24332.4 | 24332.4 | 24332.4 | 24332.4 | 24332.4 | 24332.4 | 24332.4 | 24332.4 | 538.8718 | 46482.67 | 46576.51 | 46575.9 | 46601.38 | 46575.9 | 46601.99 | 103.0718 | 29071.87
1182.672 | 69248 | 0.650489 | 298.8218 | 24284.67 | 24284.67 | 24284.67 | 24284.67 | 24284.67 | 24284.67 | 24284.67 | 24284.67 | 24284.67 | 538.8218 | 46545.2 | 46576.57 | 46575.83 | 46605.54 | 46575.83 | 46606.28 | 102.9718 | 28890.13
1181.672 | 69999.67 | 0.6575499 | 298.7718 | 24321.87 | 24321.87 | 24321.87 | 24321.87 | 24321.87 | 24321.87 | 24321.87 | 24321.87 | 24321.87 | 538.7718 | 46444 | 46576.43 | 46575.52 | 46610.09 | 46575.52 | 46611 | 102.8718 | 28850.53
1180.672 | 70626.67 | 0.6634397 | 298.7218 | 24401.67 | 24401.67 | 24401.67 | 24401.67 | 24401.67 | 24401.67 | 24401.67 | 24401.67 | 24401.67 | 538.7218 | 46687.4 | 46576.37 | 46575.26 | 46615.4 | 46575.26 | 46616.51 | 102.7718 | 28684.53
1179.672 | 70220 | 0.6596196 | 298.6718 | 24319 | 24319 | 24319 | 24319 | 24319 | 24319 | 24319 | 24319 | 24319 | 538.6718 | 46576.4 | 46576.61 | 46575.26 | 46621.77 | 46575.26 | 46623.12 | 102.6718 | 28735.87
1178.672 | 69691.33 | 0.6546535 | 298.6218 | 24310.87 | 24310.87 | 24310.87 | 24310.87 | 24310.87 | 24310.87 | 24310.87 | 24310.87 | 24310.87 | 538.6218 | 46562.87 | 46576.88 | 46575.23 | 46629.01 | 46575.23 | 46630.65 | 102.5718 | 28864.93
1177.672 | 69718.33 | 0.6549071 | 298.5718 | 24261 | 24261 | 24261 | 24261 | 24261 | 24261 | 24261 | 24261 | 24261 | 538.5718 | 46380.8 | 46576.78 | 46574.78 | 46636.84 | 46574.78 | 46638.84 | 102.4718 | 28576
1176.672 | 70056.67 | 0.6580853 | 298.5218 | 24236.67 | 24236.67 | 24236.67 | 24236.67 | 24236.67 | 24236.67 | 24236.67 | 24236.67 | 24236.67 | 538.5218 | 46177 | 46576.28 | 46573.86 | 46645.33 | 46573.86 | 46647.75 | 102.3718 | 28359.33
1175.672 | 69710.67 | 0.6548351 | 298.4718 | 24133.13 | 24133.13 | 24133.13 | 24133.13 | 24133.13 | 24133.13 | 24133.13 | 24133.13 | 24133.13 | 538.4718 | 46471.73 | 46576.56 | 46573.63 | 46655.77 | 46573.63 | 46658.7 | 102.2718 | 28439.87
1174.672 | 69703 | 0.6547631 | 298.4218 | 24232.67 | 24232.67 | 24232.67 | 24232.67 | 24232.67 | 24232.67 | 24232.67 | 24232.67 | 24232.67 | 538.4218 | 46617.13 | 46577.06 | 46573.53 | 46667.74 | 46573.52 | 46671.28 | 102.1718 | 28445.33
1173.672 | 69847.33 | 0.6561189 | 298.3718 | 24369.4 | 24369.4 | 24369.4 | 24369.4 | 24369.4 | 24369.4 | 24369.4 | 24369.4 | 24369.4 | 538.3718 | 46573.8 | 46577.79 | 46573.52 | 46681.54 | 46573.52 | 46685.81 | 102.0718 | 28355.6
1172.672 | 69562.33 | 0.6534417 | 298.3218 | 24311.4 | 24311.4 | 24311.4 | 24311.4 | 24311.4 | 24311.4 | 24311.4 | 24311.4 | 24311.4 | 538.3218 | 46413.13 | 46578.28 | 46573.15 | 46696.75 | 46573.15 | 46701.88 | 101.9718 | 28303.47
1171.672 | 69449 | 0.6523771 | 298.2718 | 24293 | 24293 | 24293 | 24293 | 24293 | 24293 | 24293 | 24293 | 24293 | 538.2718 | 46241.8 | 46578.53 | 46572.39 | 46713.53 | 46572.39 | 46719.67 | 101.8718 | 28305.07
1170.672 | 69483.33 | 0.6526996 | 298.2218 | 24181.93 | 24181.93 | 24181.93 | 24181.93 | 24181.93 | 24181.93 | 24181.93 | 24181.93 | 24181.93 | 538.2218 | 46541.47 | 46579.67 | 46572.32 | 46733.15 | 46572.32 | 46740.51 | 101.7718 | 28538.27
1169.672 | 69284.67 | 0.6508334 | 298.1718 | 24085.67 | 24085.67 | 24085.67 | 24085.67 | 24085.67 | 24085.67 | 24085.67 | 24085.67 | 24085.67 | 538.1718 | 46706.53 | 46580.79 | 46572.01 | 46754.9 | 46572 | 46763.69 | 101.6718 | 28396.13
1168.672 | 69980.33 | 0.6573682 | 298.1218 | 24067.53 | 24067.53 | 24067.53 | 24067.53 | 24067.53 | 24067.53 | 24067.53 | 24067.53 | 24067.53 | 538.1218 | 46611.6 | 46582.39 | 46571.91 | 46779.48 | 46571.91 | 46789.96 | 101.5718 | 28428.67
1167.672 | 70241 | 0.6598168 | 298.0718 | 24048.27 | 24048.27 | 24048.27 | 24048.27 | 24048.27 | 24048.27 | 24048.27 | 24048.27 | 24048.27 | 538.0718 | 46586.93 | 46584.38 | 46571.88 | 46806.96 | 46571.88 | 46819.46 | 101.4718 | 28393.07
1166.672 | 69755.33 | 0.6552546 | 298.0218 | 23993.07 | 23993.07 | 23993.07 | 23993.07 | 23993.07 | 23993.07 | 23993.07 | 23993.07 | 23993.07 | 538.0218 | 46727 | 46586.4 | 46571.52 | 46837.22 | 46571.52 | 46852.1 | 101.3718 | 28383.07
1165.672 | 69360.67 | 0.6515474 | 297.9718 | 24022.33 | 24022.33 | 24022.33 | 24022.33 | 24022.33 | 24022.33 | 24022.33 | 24022.33 | 24022.33 | 537.9718 | 47109.6 | 46587.94 | 46570.27 | 46869.96 | 46570.27 | 46887.64 | 101.2718 | 28124.27
1164.672 | 69318.67 | 0.6511528 | 297.9218 | 24032.8 | 24032.8 | 24032.8 | 24032.8 | 24032.8 | 24032.8 | 24032.8 | 24032.8 | 24032.8 | 537.9218 | 47070.4 | 46590.05 | 46569.11 | 46906.46 | 46569.11 | 46927.41 | 101.1718 | 28318.67
1163.672 | 69305.67 | 0.6510307 | 297.8718 | 24135.2 | 24135.2 | 24135.2 | 24135.2 | 24135.2 | 24135.2 | 24135.2 | 24135.2 | 24135.2 | 537.8718 | 46842.2 | 46593.25 | 46568.48 | 46947.44 | 46568.47 | 46972.22 | 101.0718 | 28488.4
1162.672 | 69669 | 0.6544437 | 297.8218 | 23957.6 | 23957.6 | 23957.6 | 23957.6 | 23957.6 | 23957.6 | 23957.6 | 23957.6 | 23957.6 | 537.8218 | 46868.67 | 46597.02 | 46567.78 | 46992.67 | 46567.77 | 47021.92 | 100.9718 | 28817.07
1161.672 | 70068.33 | 0.6581948 | 297.7718 | 23896.07 | 23896.07 | 23896.07 | 23896.07 | 23896.07 | 23896.07 | 23896.07 | 23896.07 | 23896.07 | 537.7718 | 46876.8 | 46601.5 | 46567.06 | 47042.94 | 46567.06 | 47077.39 | 100.8718 | 28718.67
1160.672 | 69269.33 | 0.6506894 | 297.7218 | 23915.2 | 23915.2 | 23915.2 | 23915.2 | 23915.2 | 23915.2 | 23915.2 | 23915.2 | 23915.2 | 537.7218 | 47187.67 | 46606.1 | 46565.63 | 47097.47 | 46565.61 | 47137.97 | 100.7718 | 28598.67
1159.672 | 69331 | 0.6512687 | 297.6718 | 23976.47 | 23976.47 | 23976.47 | 23976.47 | 23976.47 | 23976.47 | 23976.47 | 23976.47 | 23976.47 | 537.6718 | 47303.73 | 46611.39 | 46563.91 | 47157.06 | 46563.9 | 47204.56 | 100.6718 | 28675.87
1158.672 | 68884.67 | 0.647076 | 297.6218 | 23927.13 | 23927.13 | 23927.13 | 23927.13 | 23927.13 | 23927.13 | 23927.13 | 23927.13 | 23927.13 | 537.6218 | 47317.07 | 46617.73 | 46562.17 | 47222.28 | 46562.15 | 47277.88 | 100.5718 | 29022.13
1157.672 | 69185.67 | 0.6499035 | 297.5718 | 23936.6 | 23936.6 | 23936.6 | 23936.6 | 23936.6 | 23936.6 | 23936.6 | 23936.6 | 23936.6 | 537.5718 | 47371.6 | 46625.2 | 46560.29 | 47293.36 | 46560.27 | 47358.32 | 100.4718 | 29284.93
1156.672 | 69656.33 | 0.6543247 | 297.5218 | 23909.07 | 23909.07 | 23909.07 | 23909.07 | 23909.07 | 23909.07 | 23909.07 | 23909.07 | 23909.07 | 537.5218 | 47510.73 | 46633.79 | 46558.09 | 47370.45 | 46558.06 | 47446.21 | 100.3718 | 29150.93
1155.672 | 69417.33 | 0.6520796 | 297.4718 | 23784.53 | 23784.53 | 23784.53 | 23784.53 | 23784.53 | 23784.53 | 23784.53 | 23784.53 | 23784.53 | 537.4718 | 47625.93 | 46643.88 | 46555.62 | 47453.91 | 46555.58 | 47542.25 | 100.2718 | 29220.13
1154.672 | 69152 | 0.6495872 | 297.4218 | 23651.8 | 23651.8 | 23651.8 | 23651.8 | 23651.8 | 23651.8 | 23651.8 | 23651.8 | 23651.8 | 537.4218 | 47807.07 | 46655.41 | 46552.72 | 47543.91 | 46552.67 | 47646.69 | 100.1718 | 29130.8
1153.672 | 68649.33 | 0.6448653 | 297.3718 | 23969.53 | 23969.53 | 23969.53 | 23969.53 | 23969.53 | 23969.53 | 23969.53 | 23969.53 | 23969.53 | 537.3718 | 47754.13 | 46669.16 | 46549.94 | 47641.28 | 46549.88 | 47760.61 | 100.0718 | 29140.53
1152.672 | 69174 | 0.6497939 | 297.3218 | 23922.53 | 23922.53 | 23922.53 | 23922.53 | 23922.53 | 23922.53 | 23922.53 | 23922.53 | 23922.53 | 537.3218 | 48077.6 | 46684.54 | 46546.41 | 47745.4 | 46546.34 | 47883.67 | 99.9718 | 29048.67
1151.672 | 68230 | 0.6409263 | 297.2718 | 23860.33 | 23860.33 | 23860.33 | 23860.33 | 23860.33 | 23860.33 | 23860.33 | 23860.33 | 23860.33 | 537.2718 | 48203.47 | 46702.29 | 46542.57 | 47856.97 | 46542.49 | 48016.86 | 99.8718 | 29003.47
1150.672 | 68943 | 0.6476239 | 297.2218 | 23795.33 | 23795.33 | 23795.33 | 23795.33 | 23795.33 | 23795.33 | 23795.33 | 23795.33 | 23795.33 | 537.2218 | 48339.53 | 46722.72 | 46538.42 | 47976.35 | 46538.31 | 48160.87 | 99.7718 | 28854.27
1149.672 | 69136.67 | 0.6494432 | 297.1718 | 23849.27 | 23849.27 | 23849.27 | 23849.27 | 23849.27 | 23849.27 | 23849.27 | 23849.27 | 23849.27 | 537.1718 | 48293.73 | 46746.59 | 46534.37 | 48104.58 | 46534.23 | 48317.07 | 99.6718 | 28969.6
1148.672 | 68766.67 | 0.6459676 | 297.1218 | 24026.4 | 24026.4 | 24026.4 | 24026.4 | 24026.4 | 24026.4 | 24026.4 | 24026.4 | 24026.4 | 537.1218 | 48532.2 | 46773.64 | 46529.76 | 48240.46 | 46529.59 | 48484.67 | 99.5718 | 28595.47
1147.672 | 68632.33 | 0.6447056 | 297.0718 | 23870.2 | 23870.2 | 23870.2 | 23870.2 | 23870.2 | 23870.2 | 23870.2 | 23870.2 | 23870.2 | 537.0718 | 48787.93 | 46804.24 | 46524.56 | 48383.96 | 46524.35 | 48664.06 | 99.4718 | 28312.27
1146.672 | 68983.33 | 0.6480028 | 297.0218 | 23860.2 | 23860.2 | 23860.2 | 23860.2 | 23860.2 | 23860.2 | 23860.2 | 23860.2 | 23860.2 | 537.0218 | 48787.27 | 46839.45 | 46519.35 | 48535.63 | 46519.09 | 48856.25 | 99.3718 | 27860.93
1145.672 | 68421.67 | 0.6427268 | 296.9718 | 24036.4 | 24036.4 | 24036.4 | 24036.4 | 24036.4 | 24036.4 | 24036.4 | 24036.4 | 24036.4 | 536.9718 | 49188.93 | 46878.84 | 46513.21 | 48694.4 | 46512.89 | 49060.67 | 99.2718 | 27909.47
1144.672 | 68618.67 | 0.6445773 | 296.9218 | 23862.33 | 23862.33 | 23862.33 | 23862.33 | 23862.33 | 23862.33 | 23862.33 | 23862.33 | 23862.33 | 536.9218 | 49354.53 | 46923.71 | 46506.68 | 48860.62 | 46506.29 | 49278.42 | 99.1718 | 27683.07
1143.672 | 68476.67 | 0.6432434 | 296.8718 | 23925 | 23925 | 23925 | 23925 | 23925 | 23925 | 23925 | 23925 | 23925 | 536.8718 | 49702.33 | 46974.48 | 46499.35 | 49033.54 | 46498.87 | 49509.63 | 99.0718 | 27532.93
1142.672 | 68636 | 0.6447401 | 296.8218 | 23837.6 | 23837.6 | 23837.6 | 23837.6 | 23837.6 | 23837.6 | 23837.6 | 23837.6 | 23837.6 | 536.8218 | 49896.8 | 47031.77 | 46491.56 | 49213.12 | 46490.97 | 49754.5 | 98.9718 | 27530.67
1141.672 | 68526.33 | 0.6437099 | 296.7718 | 23698 | 23698 | 23698 | 23698 | 23698 | 23698 | 23698 | 23698 | 23698 | 536.7718 | 49960.67 | 47096.56 | 46483.63 | 49399.14 | 46482.91 | 50013.51 | 98.8718 | 27181.47
1140.672 | 68095.33 | 0.6396612 | 296.7218 | 23689.87 | 23689.87 | 23689.87 | 23689.87 | 23689.87 | 23689.87 | 23689.87 | 23689.87 | 23689.87 | 536.7218 | 50547.6 | 47168.35 | 46474.35 | 49589.78 | 46473.47 | 50285.54 | 98.7718 | 27075.87
1139.672 | 67225 | 0.6314857 | 296.6718 | 23709.33 | 23709.33 | 23709.33 | 23709.33 | 23709.33 | 23709.33 | 23709.33 | 23709.33 | 23709.33 | 536.6718 | 50745.6 | 47248.8 | 46464.61 | 49785.2 | 46463.55 | 50571.51 | 98.6718 | 27273.47
1138.672 | 67065 | 0.6299827 | 296.6218 | 23728.4 | 23728.4 | 23728.4 | 23728.4 | 23728.4 | 23728.4 | 23728.4 | 23728.4 | 23728.4 | 536.6218 | 50957 | 47338.66 | 46454.4 | 49984.64 | 46453.11 | 50871.48 | 98.5718 | 27230.93
1137.672 | 67761 | 0.6365207 | 296.5718 | 23719.93 | 23719.93 | 23719.93 | 23719.93 | 23719.93 | 23719.93 | 23719.93 | 23719.93 | 23719.93 | 536.5718 | 51312.73 | 47438.43 | 46443.39 | 50186.7 | 46441.82 | 51184.87 | 98.4718 | 27026.93
1136.672 | 68077.67 | 0.6394954 | 296.5218 | 23784.73 | 23784.73 | 23784.73 | 23784.73 | 23784.73 | 23784.73 | 23784.73 | 23784.73 | 23784.73 | 536.5218 | 51540.67 | 47549.27 | 46431.88 | 50390.28 | 46429.98 | 51511.46 | 98.3718 | 27031.2
1135.672 | 68043.33 | 0.6391728 | 296.4718 | 23724.33 | 23724.33 | 23724.33 | 23724.33 | 23724.33 | 23724.33 | 23724.33 | 23724.33 | 23724.33 | 536.4718 | 51972 | 47671.6 | 46419.4 | 50593.67 | 46417.11 | 51850.45 | 98.2718 | 26848.53
1134.672 | 67987.33 | 0.6386467 | 296.4218 | 23763.07 | 23763.07 | 23763.07 | 23763.07 | 23763.07 | 23763.07 | 23763.07 | 23763.07 | 23763.07 | 536.4218 | 52244.93 | 47806.72 | 46406.33 | 50795.88 | 46403.57 | 52201.79 | 98.1718 | 26910.53
1133.672 | 67553.33 | 0.6345699 | 296.3718 | 23884.13 | 23884.13 | 23884.13 | 23884.13 | 23884.13 | 23884.13 | 23884.13 | 23884.13 | 23884.13 | 536.3718 | 52484.07 | 47955.64 | 46392.77 | 50995.58 | 46389.45 | 52565.1 | 98.0718 | 26806.13
1132.672 | 67685.67 | 0.6358131 | 296.3218 | 23696.8 | 23696.8 | 23696.8 | 23696.8 | 23696.8 | 23696.8 | 23696.8 | 23696.8 | 23696.8 | 536.3218 | 52697.27 | 48120.25 | 46378.78 | 51191.31 | 46374.79 | 52940.75 | 97.9718 | 26627.2
1131.672 | 67859.33 | 0.6374444 | 296.2718 | 23770.8 | 23770.8 | 23770.8 | 23770.8 | 23770.8 | 23770.8 | 23770.8 | 23770.8 | 23770.8 | 536.2718 | 53210 | 48300.93 | 46363.7 | 51380.79 | 46358.92 | 53327.59 | 97.8718 | 26774.27
1130.672 | 68217.67 | 0.6408105 | 296.2218 | 23665.07 | 23665.07 | 23665.07 | 23665.07 | 23665.07 | 23665.07 | 23665.07 | 23665.07 | 23665.07 | 536.2218 | 53462.8 | 48498.49 | 46348.13 | 51563.01 | 46342.42 | 53724.8 | 97.7718 | 26636.27
1129.672 | 68413 | 0.6426453 | 296.1718 | 23650.8 | 23650.8 | 23650.8 | 23650.8 | 23650.8 | 23650.8 | 23650.8 | 23650.8 | 23650.8 | 536.1718 | 54142.13 | 48712.88 | 46331.12 | 51735.33 | 46324.3 | 54130.73 | 97.6718 | 26522.13
1128.672 | 68057 | 0.6393012 | 296.1218 | 23832.47 | 23832.47 | 23832.47 | 23832.47 | 23832.47 | 23832.47 | 23832.47 | 23832.47 | 23832.47 | 536.1218 | 54623.47 | 48945.47 | 46313.14 | 51896.54 | 46305.02 | 54545.11 | 97.5718 | 26385.6
1127.672 | 67203 | 0.631279 | 296.0718 | 23749.27 | 23749.27 | 23749.27 | 23749.27 | 23749.27 | 23749.27 | 23749.27 | 23749.27 | 23749.27 | 536.0718 | 54927.2 | 49197.53 | 46294.64 | 52045.42 | 46284.99 | 54967.61 | 97.4718 | 26429.87
1126.672 | 67227.33 | 0.6315076 | 296.0218 | 23668.13 | 23668.13 | 23668.13 | 23668.13 | 23668.13 | 23668.14 | 23668.13 | 23668.13 | 23668.14 | 536.0218 | 54988.33 | 49470.45 | 46276.21 | 52180.16 | 46264.78 | 55397.27 | 97.3718 | 26519.87
1125.672 | 67019.67 | 0.6295569 | 295.9718 | 23645.07 | 23645.07 | 23645.07 | 23645.07 | 23645.07 | 23645.07 | 23645.07 | 23645.07 | 23645.07 | 535.9718 | 55532.6 | 49763.83 | 46256.78 | 52297.92 | 46243.25 | 55832.02 | 97.2718 | 26332.67
1124.672 | 67330 | 0.632472 | 295.9218 | 23532 | 23532 | 23532 | 23532 | 23532 | 23532.01 | 23532 | 23532 | 23532.01 | 535.9218 | 56073.8 | 50078.31 | 46236.38 | 52397.97 | 46220.42 | 56271.83 | 97.1718 | 25981.73
1123.672 | 67351.67 | 0.6326756 | 295.8718 | 23760.67 | 23760.67 | 23760.67 | 23760.67 | 23760.67 | 23760.68 | 23760.67 | 23760.67 | 23760.68 | 535.8718 | 56762.07 | 50414.07 | 46214.74 | 52478.73 | 46195.93 | 56715.69 | 97.0718 | 25741.33
1122.672 | 66751 | 0.6270331 | 295.8218 | 23741.67 | 23741.67 | 23741.67 | 23741.67 | 23741.67 | 23741.68 | 23741.67 | 23741.67 | 23741.68 | 535.8218 | 57243.73 | 50772 | 46192.39 | 52539.58 | 46170.27 | 57163.44 | 96.9718 | 25998.4
1121.672 | 66794.33 | 0.6274402 | 295.7718 | 23748.4 | 23748.4 | 23748.4 | 23748.4 | 23748.4 | 23748.41 | 23748.4 | 23748.4 | 23748.42 | 535.7718 | 57461.2 | 51152.95 | 46170.03 | 52580.22 | 46144.04 | 57615.11 | 96.8718 | 25925.73
1120.672 | 66231.67 | 0.6221547 | 295.7218 | 23495.93 | 23495.93 | 23495.93 | 23495.93 | 23495.93 | 23495.95 | 23495.93 | 23495.93 | 23495.95 | 535.7218 | 57851.53 | 51558.12 | 46147.32 | 52599.54 | 46116.85 | 58071.29 | 96.7718 | 25706.67
1119.672 | 66095.33 | 0.620874 | 295.6718 | 23717.93 | 23717.93 | 23717.93 | 23717.93 | 23717.93 | 23717.96 | 23717.93 | 23717.93 | 23717.96 | 535.6718 | 58512.8 | 51985.96 | 46123.72 | 52596.39 | 46088.05 | 58529.96 | 96.6718 | 25893.47
1118.672 | 66937.33 | 0.6287834 | 295.6218 | 23754.27 | 23754.27 | 23754.27 | 23754.27 | 23754.27 | 23754.3 | 23754.27 | 23754.27 | 23754.3 | 535.6218 | 59107.93 | 52435.33 | 46099.47 | 52570.64 | 46057.81 | 58989.81 | 96.5718 | 25680.53
1117.672 | 67217.67 | 0.6314168 | 295.5718 | 23693.93 | 23693.93 | 23693.93 | 23693.93 | 23693.94 | 23693.97 | 23693.93 | 23693.93 | 23693.97 | 535.5718 | 59657.27 | 52905.65 | 46074.77 | 52522.33 | 46026.22 | 59450.31 | 96.4718 | 25546.8
1116.672 | 66442.33 | 0.6241336 | 295.5218 | 23606 | 23606 | 23606 | 23606 | 23606 | 23606.05 | 23606 | 23606 | 23606.05 | 535.5218 | 60008.53 | 53396.39 | 46050.21 | 52452.09 | 45993.74 | 59911.21 | 96.3718 | 25321.2
1115.672 | 66887 | 0.6283107 | 295.4718 | 23574.73 | 23574.73 | 23574.73 | 23574.73 | 23574.74 | 23574.79 | 23574.73 | 23574.73 | 23574.79 | 535.4718 | 60458.8 | 53906.08 | 46025.68 | 52360.07 | 45960.14 | 60371.54 | 96.2718 | 25376
1114.672 | 66498 | 0.6246565 | 295.4218 | 23527.27 | 23527.27 | 23527.27 | 23527.27 | 23527.27 | 23527.34 | 23527.27 | 23527.27 | 23527.34 | 535.4218 | 60849.73 | 54433.27 | 46001.47 | 52245.76 | 45925.56 | 60829.38 | 96.1718 | 25100.4
1113.672 | 66883 | 0.6282731 | 295.3718 | 23513 | 23513 | 23513 | 23513 | 23513 | 23513.09 | 23513 | 23513 | 23513.1 | 535.3718 | 61300.07 | 54975.93 | 45977.58 | 52110.62 | 45889.85 | 61284.45 | 96.0718 | 25182.93
1112.672 | 66539.67 | 0.625048 | 295.3218 | 23555.93 | 23555.93 | 23555.93 | 23555.93 | 23555.94 | 23556.05 | 23555.93 | 23555.93 | 23556.05 | 535.3218 | 61451.47 | 55532.54 | 45954.9 | 51957.12 | 45853.7 | 61737.16 | 95.9718 | 25130.27
1111.672 | 66247.67 | 0.622305 | 295.2718 | 23542.2 | 23542.2 | 23542.2 | 23542.2 | 23542.21 | 23542.34 | 23542.2 | 23542.2 | 23542.35 | 535.2718 | 62099.6 | 56099.4 | 45932.45 | 51785.31 | 45815.96 | 62185.24 | 95.8718 | 25197.6
1110.672 | 66737.67 | 0.6269079 | 295.2218 | 23563.47 | 23563.47 | 23563.47 | 23563.47 | 23563.48 | 23563.64 | 23563.47 | 23563.47 | 23563.65 | 535.2218 | 62973.13 | 56673.08 | 45909.92 | 51596.04 | 45776.11 | 62626.83 | 95.7718 | 25105.6
1109.672 | 66149.33 | 0.6213813 | 295.1718 | 23647.13 | 23647.13 | 23647.13 | 23647.13 | 23647.14 | 23647.35 | 23647.13 | 23647.13 | 23647.36 | 535.1718 | 63318.8 | 57251.59 | 45888.76 | 51391.99 | 45735.36 | 63061.62 | 95.6718 | 25072.67
1108.672 | 66867.33 | 0.6281259 | 295.1218 | 23588.2 | 23588.2 | 23588.2 | 23588.2 | 23588.21 | 23588.47 | 23588.2 | 23588.2 | 23588.48 | 535.1218 | 63563.27 | 57831.44 | 45869.43 | 51174.95 | 45693.95 | 63487.92 | 95.5718 | 25182.53
1107.672 | 67039.33 | 0.6297416 | 295.0718 | 23759.13 | 23759.13 | 23759.13 | 23759.13 | 23759.15 | 23759.46 | 23759.13 | 23759.13 | 23759.48 | 535.0718 | 64024.6 | 58407.58 | 45851.7 | 50946.03 | 45651.37 | 63902.57 | 95.4718 | 24739.6
1106.672 | 66525.67 | 0.6249165 | 295.0218 | 23395.53 | 23395.53 | 23395.53 | 23395.53 | 23395.55 | 23395.94 | 23395.53 | 23395.53 | 23395.96 | 535.0218 | 64352.47 | 58976.08 | 45836.16 | 50707.18 | 45607.93 | 64303.56 | 95.3718 | 24905.07
1105.672 | 65695.67 | 0.6171198 | 294.9718 | 23535.87 | 23535.87 | 23535.87 | 23535.87 | 23535.89 | 23536.37 | 23535.87 | 23535.87 | 23536.39 | 534.9718 | 64649.53 | 59532.62 | 45823.2 | 50460.12 | 45563.7 | 64688.54 | 95.2718 | 24900.13
1104.672 | 65561.67 | 0.615861 | 294.9218 | 23547.07 | 23547.07 | 23547.07 | 23547.07 | 23547.09 | 23547.68 | 23547.07 | 23547.07 | 23547.71 | 534.9218 | 65017.87 | 60072.45 | 45813.21 | 50206.33 | 45518.51 | 65054.97 | 95.1718 | 25076.8
1103.672 | 66039.67 | 0.6203512 | 294.8718 | 23360.87 | 23360.87 | 23360.87 | 23360.87 | 23360.9 | 23361.62 | 23360.87 | 23360.87 | 23361.65 | 534.8718 | 65760.8 | 60590.02 | 45805.46 | 49946.54 | 45471.5 | 65399.03 | 95.0718 | 25001.87
1102.672 | 66073 | 0.6206643 | 294.8218 | 23379.53 | 23379.53 | 23379.53 | 23379.53 | 23379.57 | 23380.45 | 23379.53 | 23379.53 | 23380.49 | 534.8218 | 65894.93 | 61081.98 | 45801.71 | 49683.65 | 45424.06 | 65719.22 | 94.9718 | 25000
1101.672 | 66603.67 | 0.6256492 | 294.7718 | 23541.07 | 23541.07 | 23541.07 | 23541.07 | 23541.11 | 23542.18 | 23541.07 | 23541.07 | 23542.23 | 534.7718 | 65728 | 61544.29 | 45803.05 | 49420.14 | 45376.89 | 66013.7 | 94.8718 | 24913.73
1100.672 | 66972 | 0.6291091 | 294.7218 | 23394.2 | 23394.2 | 23394.2 | 23394.2 | 23394.26 | 23395.55 | 23394.2 | 23394.2 | 23395.61 | 534.7218 | 66119.6 | 61971.02 | 45808.57 | 49156.14 | 45328.71 | 66278.31 | 94.7718 | 24895.6
1099.672 | 66083.67 | 0.6207645 | 294.6718 | 23434.4 | 23434.4 | 23434.4 | 23434.4 | 23434.47 | 23436.04 | 23434.4 | 23434.4 | 23436.11 | 534.6718 | 66471.13 | 62357.74 | 45818.78 | 48892.98 | 45279.6 | 66510.29 | 94.6718 | 24633.87
1098.672 | 65676 | 0.616935 | 294.6218 | 23595.73 | 23595.73 | 23595.73 | 23595.73 | 23595.81 | 23597.71 | 23595.73 | 23595.73 | 23597.79 | 534.6218 | 66728.67 | 62700.4 | 45834.3 | 48632.02 | 45229.78 | 66707.16 | 94.5718 | 24552.67
1097.672 | 66316.33 | 0.62295 | 294.5718 | 23465.33 | 23465.33 | 23465.33 | 23465.33 | 23465.43 | 23467.72 | 23465.33 | 23465.33 | 23467.82 | 534.5718 | 66772 | 62995.5 | 45856.06 | 48374.8 | 45179.74 | 66866.87 | 94.4718 | 25212.93
1096.672 | 66448.67 | 0.6241932 | 294.5218 | 23367.13 | 23367.13 | 23367.13 | 23367.13 | 23367.25 | 23370.01 | 23367.13 | 23367.13 | 23370.12 | 534.5218 | 67156 | 63233.5 | 45883.7 | 48121.42 | 45128.69 | 66981.23 | 94.3718 | 24914.8
1095.672 | 65891.33 | 0.6189577 | 294.4718 | 23455.13 | 23455.13 | 23455.13 | 23455.13 | 23455.27 | 23458.59 | 23455.13 | 23455.13 | 23458.72 | 534.4718 | 67210.67 | 63416.24 | 45918.41 | 47873.45 | 45077.4 | 67053.29 | 94.2718 | 24928.13
1094.672 | 66055.33 | 0.6204983 | 294.4218 | 23563.4 | 23563.4 | 23563.4 | 23563.4 | 23563.56 | 23567.54 | 23563.4 | 23563.4 | 23567.7 | 534.4218 | 66728 | 63542.87 | 45961.88 | 47632.81 | 45027.11 | 67083.34 | 94.1718 | 25099.33
1093.672 | 65764.67 | 0.6177679 | 294.3718 | 23461.8 | 23461.8 | 23461.8 | 23461.8 | 23461.99 | 23466.75 | 23461.8 | 23461.8 | 23466.94 | 534.3718 | 66942.67 | 63609.91 | 46012.89 | 47398.47 | 44976.21 | 67068.86 | 94.0718 | 24531.87
1092.672 | 65777 | 0.6178838 | 294.3218 | 23452.13 | 23452.13 | 23452.13 | 23452.13 | 23452.36 | 23458.04 | 23452.13 | 23452.13 | 23458.26 | 534.3218 | 67207.33 | 63616.01 | 46071.73 | 47170.75 | 44924.57 | 67009.35 | 93.9718 | 24987.07
1091.672 | 66423 | 0.623952 | 294.2718 | 23476.27 | 23476.27 | 23476.27 | 23476.27 | 23476.54 | 23483.29 | 23476.27 | 23476.27 | 23483.56 | 534.2718 | 67005.33 | 63561.63 | 46139.85 | 46951.1 | 44873.28 | 66906.03 | 93.8718 | 24965.2
1090.672 | 66408.33 | 0.6238142 | 294.2218 | 23414.8 | 23414.8 | 23414.8 | 23414.8 | 23415.12 | 23423.14 | 23414.8 | 23414.8 | 23423.46 | 534.2218 | 66656.2 | 63447.16 | 46217.95 | 46740.9 | 44822.68 | 66760.65 | 93.7718 | 24981.73
1089.672 | 66391.67 | 0.6236577 | 294.1718 | 23412.47 | 23412.47 | 23412.47 | 23412.47 | 23412.84 | 23422.35 | 23412.47 | 23412.47 | 23422.73 | 534.1718 | 66639.13 | 63272.52 | 46305.56 | 46538.84 | 44772 | 66572.9 | 93.6718 | 24661.07
1088.672 | 65560.67 | 0.6158516 | 294.1218 | 23383.47 | 23383.47 | 23383.47 | 23383.47 | 23383.91 | 23395.16 | 23383.47 | 23383.47 | 23395.6 | 534.1218 | 66127.4 | 63040.18 | 46404.35 | 46346.07 | 44722.4 | 66345.8 | 93.5718 | 24707.47
1087.672 | 66470.33 | 0.6243966 | 294.0718 | 23457.87 | 23457.87 | 23457.87 | 23457.87 | 23458.38 | 23471.66 | 23457.87 | 23457.87 | 23472.17 | 534.0718 | 65713.6 | 62751.86 | 46514.45 | 46162.37 | 44673.64 | 66081.39 | 93.4718 | 24960.67
1086.672 | 66090.67 | 0.6208302 | 294.0218 | 23515.53 | 23515.53 | 23515.53 | 23515.53 | 23516.14 | 23531.76 | 23515.53 | 23515.53 | 23532.37 | 534.0218 | 65689.4 | 62409.16 | 46634.66 | 45986.75 | 44624.83 | 65780.92 | 93.3718 | 24732.27
1085.672 | 65395.33 | 0.6142985 | 293.9718 | 23420.87 | 23420.87 | 23420.87 | 23420.87 | 23421.58 | 23439.92 | 23420.87 | 23420.87 | 23440.64 | 533.9718 | 65455.47 | 62015.27 | 46765.49 | 45819.59 | 44576.44 | 65447.47 | 93.2718 | 24527.2
1084.672 | 65657.33 | 0.6167596 | 293.9218 | 23500.2 | 23500.2 | 23500.2 | 23500.2 | 23501.03 | 23522.53 | 23500.2 | 23500.2 | 23523.36 | 533.9218 | 64999.73 | 61570.56 | 46907.39 | 45661.21 | 44529 | 65081.16 | 93.1718 | 24410
1083.672 | 65510.67 | 0.6153819 | 293.8718 | 23588.4 | 23527.56 | 23527.56 | 23527.56 | 23528.54 | 23553.66 | 23527.56 | 23527.56 | 23554.63 | 533.8718 | 64450.27 | 61084.11 | 47060.41 | 45511.62 | 44482.73 | 64690.69 | 93.0718 | 24570.27
1082.672 | 65041.33 | 0.6109732 | 293.8218 | 23571.8 | 23527.53 | 23527.53 | 23527.53 | 23528.68 | 23557.97 | 23527.53 | 23527.53 | 23559.12 | 533.8218 | 64085.8 | 60559.81 | 47223.82 | 45370.15 | 44437.19 | 64279.4 | 92.9718 | 24305.2
1081.672 | 65341.67 | 0.6137944 | 293.7718 | 23582.53 | 23527.5 | 23527.5 | 23527.5 | 23528.84 | 23562.93 | 23527.5 | 23527.5 | 23564.26 | 533.7718 | 63991.33 | 60001.57 | 47396.6 | 45235.9 | 44391.77 | 63850.52 | 92.8718 | 24310.93
1080.672 | 65027 | 0.6108385 | 293.7218 | 23513.8 | 23527.5 | 23527.5 | 23527.5 | 23529.05 | 23568.62 | 23527.5 | 23527.5 | 23570.17 | 533.7218 | 63478.4 | 59415.02 | 47579.15 | 45109.53 | 44347.44 | 63408.82 | 92.7718 | 24299.33
1079.672 | 65445.67 | 0.6147714 | 293.6718 | 23499.67 | 23527.48 | 23527.48 | 23527.48 | 23529.29 | 23575.12 | 23527.48 | 23527.48 | 23576.93 | 533.6718 | 63058.53 | 58804.7 | 47770.58 | 44990.56 | 44303.98 | 62957.89 | 92.6718 | 24448.53
1078.672 | 65185.67 | 0.612329 | 293.6218 | 23367.27 | 23527.39 | 23527.39 | 23527.39 | 23529.5 | 23582.46 | 23527.39 | 23527.39 | 23584.56 | 533.6218 | 62833.67 | 58174.9 | 47969.59 | 44878.7 | 44260.93 | 62501.32 | 92.5718 | 24483.87
1077.672 | 65245.33 | 0.6128894 | 293.5718 | 23506.73 | 23527.38 | 23527.38 | 23527.38 | 23529.82 | 23590.88 | 23527.38 | 23527.38 | 23593.32 | 533.5718 | 62143.33 | 57531.37 | 48176.28 | 44774.09 | 44219.4 | 62042.94 | 92.4718 | 24218.13
1076.672 | 65517.33 | 0.6154445 | 293.5218 | 23469.73 | 23527.35 | 23527.35 | 23527.35 | 23530.18 | 23600.4 | 23527.35 | 23527.35 | 23603.22 | 533.5218 | 61898.87 | 56877.63 | 48388.44 | 44675.37 | 44178.33 | 61584.78 | 92.3718 | 24160
1075.672 | 65632.33 | 0.6165248 | 293.4718 | 23426.13 | 23527.3 | 23527.3 | 23527.3 | 23530.56 | 23611.14 | 23527.3 | 23527.3 | 23614.4 | 533.4718 | 61334.6 | 56218.81 | 48605.53 | 44582.93 | 44138.48 | 61130.31 | 92.2718 | 23932.4
1074.672 | 65822.67 | 0.6183128 | 293.4218 | 23572.33 | 23527.27 | 23527.27 | 23527.27 | 23531.05 | 23623.29 | 23527.27 | 23527.27 | 23627.07 | 533.4218 | 60710.87 | 55559.21 | 48826.22 | 44496.59 | 44099.99 | 60682.05 | 92.1718 | 24088.93
1073.672 | 65443.33 | 0.6147494 | 293.3718 | 23583.33 | 23527.24 | 23527.24 | 23527.24 | 23531.61 | 23636.94 | 23527.24 | 23527.24 | 23641.31 | 533.3718 | 60227.2 | 54902.53 | 49048.58 | 44415.71 | 44062.53 | 60241.76 | 92.0718 | 24550.93
1072.672 | 65825.33 | 0.6183377 | 293.3218 | 23649.47 | 23527.17 | 23527.17 | 23527.17 | 23532.21 | 23652.21 | 23527.17 | 23527.17 | 23657.25 | 533.3218 | 59730 | 54253.19 | 49270.9 | 44340 | 44026.13 | 59811.82 | 91.9718 | 24390.4
1071.672 | 65389.33 | 0.6142421 | 293.2718 | 23592.6 | 23527.14 | 23527.14 | 23527.14 | 23532.92 | 23669.33 | 23527.14 | 23527.14 | 23675.11 | 533.2718 | 59489.13 | 53613.63 | 49490.45 | 44268.56 | 43990.22 | 59392.22 | 91.8718 | 24266.27
1070.672 | 64405 | 0.6049957 | 293.2218 | 23407.6 | 23527.07 | 23527.07 | 23527.07 | 23533.73 | 23688.39 | 23527.07 | 23527.07 | 23695.04 | 533.2218 | 59077.4 | 52987.1 | 49705.59 | 44201.51 | 43955.17 | 58983.85 | 91.7718 | 24578.8
1069.672 | 64847.33 | 0.6091508 | 293.1718 | 23581.27 | 23527.04 | 23527.04 | 23527.04 | 23534.7 | 23709.62 | 23527.04 | 23527.04 | 23717.27 | 533.1718 | 58539.47 | 52376.39 | 49914.58 | 44138.86 | 43921.29 | 58587.24 | 91.6718 | 24530.53
1068.672 | 64680 | 0.607579 | 293.1218 | 23760.33 | 23526.92 | 23526.92 | 23526.92 | 23535.69 | 23733.06 | 23526.92 | 23526.92 | 23741.83 | 533.1218 | 58160.93 | 51783.33 | 50114.96 | 44079.97 | 43888.22 | 58201.82 | 91.5718 | 24621.2
1067.672 | 64818.67 | 0.6088816 | 293.0718 | 23923.8 | 23526.7 | 23526.7 | 23526.7 | 23536.73 | 23758.89 | 23526.7 | 23526.7 | 23768.93 | 533.0718 | 57746.4 | 51209.83 | 50304.69 | 44024.73 | 43856.03 | 57827.19 | 91.4718 | 24827.2
1066.672 | 64941.67 | 0.610037 | 293.0218 | 23705.93 | 23526.6 | 23526.6 | 23526.6 | 23538.06 | 23787.5 | 23526.6 | 23526.6 | 23798.97 | 533.0218 | 57292.67 | 50657.52 | 50481.74 | 43973.11 | 43824.82 | 57462.74 | 91.3718 | 25132.67
1065.672 | 65698.67 | 0.6171479 | 292.9718 | 23743.67 | 23526.48 | 23526.48 | 23526.48 | 23539.6 | 23818.93 | 23526.48 | 23526.48 | 23832.04 | 532.9718 | 57238.93 | 50126.7 | 50643.14 | 43923.75 | 43793.66 | 57106.27 | 91.2718 | 25148.27
1064.672 | 64701.67 | 0.6077825 | 292.9218 | 23807.13 | 23526.33 | 23526.33 | 23526.33 | 23541.3 | 23853.32 | 23526.33 | 23526.33 | 23868.29 | 532.9218 | 56769.4 | 49619.27 | 50787.87 | 43877.42 | 43763.52 | 56757.52 | 91.1718 | 25342.67
1063.672 | 64927.33 | 0.6099023 | 292.8718 | 24059.6 | 23526.04 | 23526.04 | 23526.04 | 23543.07 | 23890.75 | 23526.04 | 23526.04 | 23907.78 | 532.8718 | 56550.4 | 49135.31 | 50913.52 | 43833.33 | 43733.82 | 56414.54 | 91.0718 | 25299.73
1062.672 | 65172.67 | 0.6122069 | 292.8218 | 23945.33 | 23525.81 | 23525.81 | 23525.81 | 23545.15 | 23931.57 | 23525.81 | 23525.81 | 23950.9 | 532.8218 | 56179.07 | 48675.6 | 51018.76 | 43791.68 | 43704.91 | 56076.23 | 90.9718 | 25871.47
1061.672 | 64701.33 | 0.6077793 | 292.7718 | 23960.4 | 23525.57 | 23525.57 | 23525.57 | 23547.57 | 23975.85 | 23525.57 | 23525.57 | 23997.84 | 532.7718 | 55564.27 | 48241.72 | 51102.67 | 43752.87 | 43677.36 | 55742.53 | 90.8718 | 26037.87
1060.672 | 64696 | 0.6077293 | 292.7218 | 24138.8 | 23525.24 | 23525.24 | 23525.24 | 23550.22 | 24023.63 | 23525.24 | 23525.24 | 24048.6 | 532.7218 | 55423.4 | 47833.23 | 51162.88 | 43715.65 | 43650.08 | 55411.6 | 90.7718 | 26191.87
1059.672 | 65223.33 | 0.6126828 | 292.6718 | 24158.73 | 23524.89 | 23524.89 | 23524.89 | 23553.18 | 24075.1 | 23524.89 | 23524.89 | 24103.39 | 532.6718 | 54995.87 | 47448.98 | 51199.05 | 43680.55 | 43623.72 | 55081.13 | 90.6718 | 26351.47
1058.672 | 64314.33 | 0.604144 | 292.6218 | 24186.87 | 23524.53 | 23524.53 | 23524.53 | 23556.49 | 24130.33 | 23524.53 | 23524.53 | 24162.29 | 532.6218 | 54547.4 | 47088.61 | 51210.49 | 43647.5 | 43598.35 | 54749.89 | 90.5718 | 26719.73
1057.672 | 64807 | 0.6087719 | 292.5718 | 24246.2 | 23524.14 | 23524.14 | 23524.14 | 23560.24 | 24189.37 | 23524.14 | 23524.14 | 24225.47 | 532.5718 | 54516.6 | 46750.59 | 51195.79 | 43615.41 | 43572.99 | 54415.81 | 90.4718 | 26922.53
1056.672 | 64683 | 0.6076071 | 292.5218 | 24160.2 | 23523.79 | 23523.79 | 23523.79 | 23564.58 | 24252.3 | 23523.79 | 23523.79 | 24293.08 | 532.5218 | 53913.2 | 46435.61 | 51156.14 | 43585.5 | 43548.97 | 54079.31 | 90.3718 | 26959.6
1055.672 | 64771.33 | 0.6084369 | 292.4718 | 24229.33 | 23523.41 | 23523.41 | 23523.41 | 23569.38 | 24319.01 | 23523.41 | 23523.41 | 24364.97 | 532.4718 | 53698.33 | 46142.03 | 51090.6 | 43556.82 | 43525.4 | 53738.65 | 90.2718 | 27301.33
1054.672 | 64473.67 | 0.6056408 | 292.4218 | 24649.4 | 23522.79 | 23522.79 | 23522.8 | 23574.48 | 24389.23 | 23522.79 | 23522.79 | 24440.91 | 532.4218 | 53193.07 | 45869.69 | 50999.02 | 43529.95 | 43502.94 | 53392.78 | 90.1718 | 27757.6
1053.672 | 64727.33 | 0.6080236 | 292.3718 | 24754.87 | 23522.12 | 23522.12 | 23522.12 | 23580.1 | 24463.01 | 23522.12 | 23522.12 | 24520.99 | 532.3718 | 53087.6 | 45616.81 | 50882.89 | 43503.84 | 43480.68 | 53042.19 | 90.0718 | 28224.13
1052.672 | 64841.33 | 0.6090944 | 292.3218 | 24508.33 | 23521.59 | 23521.59 | 23521.59 | 23586.75 | 24540.37 | 23521.59 | 23521.59 | 24605.53 | 532.3218 | 52513.47 | 45383.54 | 50744.38 | 43479.53 | 43459.7 | 52688.06 | 89.9718 | 28630.4
1051.672 | 64990.67 | 0.6104973 | 292.2718 | 24647.07 | 23520.97 | 23520.97 | 23520.97 | 23594.04 | 24620.85 | 23520.97 | 23520.97 | 24693.92 | 532.2718 | 52302.13 | 45168.12 | 50584 | 43456.1 | 43439.16 | 52329.9 | 89.8718 | 29117.73
1050.672 | 65306.33 | 0.6134625 | 292.2218 | 24837.33 | 23520.25 | 23520.25 | 23520.26 | 23602.01 | 24704.11 | 23520.25 | 23520.25 | 24785.87 | 532.2218 | 51943.33 | 44969.9 | 50403.63 | 43433.85 | 43419.4 | 51968.58 | 89.7718 | 29569.87
1049.672 | 65163 | 0.6121161 | 292.1718 | 24843.33 | 23519.53 | 23519.53 | 23519.53 | 23610.79 | 24789.89 | 23519.53 | 23519.53 | 24881.16 | 532.1718 | 51501.67 | 44788.84 | 50205.22 | 43412.92 | 43400.63 | 51605.72 | 89.6718 | 29962.27
1048.672 | 65257.33 | 0.6130022 | 292.1218 | 24981.4 | 23518.74 | 23518.74 | 23518.74 | 23620.59 | 24877.67 | 23518.74 | 23518.74 | 24979.54 | 532.1218 | 51166.33 | 44623.61 | 49990.4 | 43393.02 | 43382.59 | 51241.84 | 89.5718 | 30676.93
1047.672 | 65278 | 0.6131963 | 292.0718 | 25123.47 | 23517.86 | 23517.86 | 23517.86 | 23631.5 | 24966.95 | 23517.86 | 23517.86 | 25080.59 | 532.0718 | 50985.87 | 44472.08 | 49760.8 | 43373.77 | 43364.93 | 50876.8 | 89.4718 | 31639.2
1046.672 | 65052.67 | 0.6110797 | 292.0218 | 25198.33 | 23516.94 | 23516.94 | 23516.95 | 23643.44 | 25057.18 | 23516.94 | 23516.94 | 25183.68 | 532.0218 | 50492.4 | 44334.09 | 49519.25 | 43355.84 | 43348.37 | 50512.43 | 89.3718 | 32434.53
1045.672 | 64939.67 | 0.6100182 | 291.9718 | 25384.33 | 23515.93 | 23515.93 | 23515.93 | 23656.43 | 25147.65 | 23515.93 | 23515.93 | 25288.16 | 531.9718 | 50262.87 | 44208.11 | 49267.23 | 43338.62 | 43332.31 | 50149.34 | 89.2718 | 34098.8
1044.672 | 64788.67 | 0.6085998 | 291.9218 | 25250 | 23514.98 | 23514.98 | 23514.99 | 23670.75 | 25237.85 | 23514.98 | 23514.98 | 25393.62 | 531.9218 | 49885.53 | 44093.64 | 49007.23 | 43322.4 | 43317.09 | 49789.08 | 89.1718 | 35850.67
1043.672 | 64898.67 | 0.6096331 | 291.8718 | 25486.53 | 23513.91 | 23513.91 | 23513.92 | 23686.77 | 25326.81 | 23513.91 | 23513.91 | 25499.68 | 531.8718 | 49421.93 | 43990.05 | 48741.53 | 43307.37 | 43302.91 | 49433.13 | 89.0718 | 37794.13
1042.672 | 64588.33 | 0.6067178 | 291.8218 | 25596.2 | 23512.77 | 23512.77 | 23512.78 | 23704.19 | 25413.79 | 23512.77 | 23512.77 | 25605.23 | 531.8218 | 49031.13 | 43896.38 | 48472.01 | 43293.36 | 43289.6 | 49082.53 | 88.9718 | 40237.33
1041.672 | 64375.67 | 0.6047202 | 291.7718 | 25764.27 | 23511.54 | 23511.54 | 23511.56 | 23723.05 | 25497.94 | 23511.54 | 23511.54 | 25709.48 | 531.7718 | 48887.73 | 43811.31 | 48200.05 | 43279.75 | 43276.6 | 48737.91 | 88.8718 | 43457.33
1040.672 | 65406.33 | 0.6144018 | 291.7218 | 26057.2 | 23510.15 | 23510.15 | 23510.18 | 23743.38 | 25578.33 | 23510.15 | 23510.15 | 25811.58 | 531.7218 | 48434.93 | 43734.85 | 47928.24 | 43267.25 | 43264.62 | 48401.11 | 88.7718 | 47587.47
1039.672 | 64960.33 | 0.6102123 | 291.6718 | 25943.4 | 23508.83 | 23508.83 | 23508.86 | 23765.96 | 25654.32 | 23508.83 | 23508.83 | 25911.49 | 531.6718 | 48168.67 | 43665.91 | 47657.88 | 43255.43 | 43253.23 | 48072.76 | 88.6718 | 52808.67
1038.672 | 64649.33 | 0.6072909 | 291.6218 | 26004.87 | 23507.47 | 23507.47 | 23507.51 | 23790.67 | 25724.95 | 23507.47 | 23507.47 | 26008.19 | 531.6218 | 47779.67 | 43604.14 | 47390.99 | 43244.55 | 43242.71 | 47754.24 | 88.5718 | 58399.33
1037.672 | 64867 | 0.6093356 | 291.5718 | 26181.53 | 23506.01 | 23506.01 | 23506.07 | 23817.27 | 25789.33 | 23506.01 | 23506.01 | 26100.65 | 531.5718 | 47415.6 | 43549.22 | 47129.1 | 43234.55 | 43233.02 | 47446.83 | 88.4718 | 65645.87
1036.672 | 64618.67 | 0.6070028 | 291.5218 | 26165.8 | 23504.56 | 23504.56 | 23504.64 | 23845.96 | 25846.77 | 23504.56 | 23504.56 | 26188.26 | 531.5218 | 47421.07 | 43499.54 | 46872.55 | 43224.56 | 43223.29 | 47150.06 | 88.3718 | 74281.87
1035.672 | 64733 | 0.6080768 | 291.4718 | 26183 | 23503.1 | 23503.1 | 23503.21 | 23877.01 | 25896.55 | 23503.1 | 23503.1 | 26270.57 | 531.4718 | 47251.67 | 43454.79 | 46622.84 | 43214.98 | 43213.94 | 46864.74 | 88.2718 | 83829.2
1034.672 | 64743 | 0.6081708 | 291.4218 | 26343.87 | 23501.55 | 23501.55 | 23501.69 | 23911.06 | 25937.92 | 23501.55 | 23501.55 | 26347.58 | 531.4218 | 46918.87 | 43414.9 | 46381.29 | 43206.2 | 43205.33 | 46591.73 | 88.1718 | 93781.47
1033.672 | 64233.67 | 0.6033863 | 291.3718 | 26213.73 | 23500.07 | 23500.07 | 23500.26 | 23947.67 | 25970.5 | 23500.07 | 23500.07 | 26418.28 | 531.3718 | 46500.07 | 43379.66 | 46148.92 | 43198.39 | 43197.68 | 46331.62 | 88.0718 | 104242
1032.672 | 65291.33 | 0.6133216 | 291.3218 | 26474.53 | 23498.45 | 23498.45 | 23498.69 | 23986.69 | 25993.61 | 23498.45 | 23498.45 | 26482.09 | 531.3218 | 45965.33 | 43348.96 | 45926.63 | 43191.84 | 43191.25 | 46084.93 | 87.9718 | 113459.3
1031.672 | 65488.33 | 0.6151721 | 291.2718 | 26474.2 | 23496.83 | 23496.83 | 23497.14 | 24028.36 | 26007.07 | 23496.83 | 23496.83 | 26538.93 | 531.2718 | 45690.8 | 43321.83 | 45714.34 | 43185.93 | 43185.44 | 45851.21 | 87.8718 | 121671.3
1030.672 | 64805.67 | 0.6087595 | 291.2218 | 26475.67 | 23495.2 | 23495.2 | 23495.61 | 24073.68 | 26010.68 | 23495.2 | 23495.2 | 26589.57 | 531.2218 | 45591.8 | 43297.56 | 45512.01 | 43180.25 | 43179.85 | 45630.12 | 87.7718 | 125919.1
1029.672 | 65123.67 | 0.6117466 | 291.1718 | 26687.13 | 23493.46 | 23493.46 | 23493.99 | 24122.08 | 26004.25 | 23493.46 | 23493.46 | 26633.4 | 531.1718 | 45264.33 | 43276.39 | 45320.43 | 43175.34 | 43175.01 | 45422.14 | 87.6718 | 127403.1
1028.672 | 64951 | 0.6101246 | 291.1218 | 26615.87 | 23491.76 | 23491.76 | 23492.45 | 24173.52 | 25988 | 23491.76 | 23491.76 | 26670.45 | 531.1218 | 45350.2 | 43257.1 | 45138.79 | 43170.23 | 43169.96 | 45226.19 | 87.5718 | 124844.4
1027.672 | 64497.33 | 0.605863 | 291.0718 | 26673.6 | 23490.02 | 23490.03 | 23490.91 | 24227.99 | 25962.05 | 23490.02 | 23490.02 | 26700.9 | 531.0718 | 45209.73 | 43239.96 | 44967.65 | 43165.44 | 43165.22 | 45042.6 | 87.4718 | 118617.2
1026.672 | 64307.33 | 0.6040782 | 291.0218 | 26860.13 | 23488.19 | 23488.19 | 23489.32 | 24285.92 | 25926.65 | 23488.19 | 23488.19 | 26725.52 | 531.0218 | 44787.13 | 43225.42 | 44807.61 | 43161.63 | 43161.45 | 44871.76 | 87.3718 | 109324.9
1025.672 | 65386.67 | 0.6142171 | 290.9718 | 26780.93 | 23486.39 | 23486.4 | 23487.84 | 24348.03 | 25882.4 | 23486.39 | 23486.39 | 26745.49 | 530.9718 | 44605.87 | 43212.83 | 44657.99 | 43158.24 | 43158.1 | 44712.87 | 87.2718 | 96979.47
1024.672 | 65481.33 | 0.6151063 | 290.9218 | 26702.27 | 23484.64 | 23484.64 | 23486.48 | 24413.47 | 25829.84 | 23484.64 | 23484.64 | 26760.52 | 530.9218 | 44575.47 | 43201.57 | 44518.24 | 43154.92 | 43154.81 | 44565.12 | 87.1718 | 84402.13
1023.672 | 65107.67 | 0.6115963 | 290.8718 | 26750.53 | 23482.86 | 23482.87 | 23485.2 | 24482.2 | 25769.55 | 23482.86 | 23482.86 | 26771.25 | 530.8718 | 44379.13 | 43191.83 | 44388.49 | 43152.06 | 43151.96 | 44428.45 | 87.0718 | 73384.13
1022.672 | 65081 | 0.6113458 | 290.8218 | 26855.2 | 23481.02 | 23481.03 | 23484 | 24554.22 | 25702.21 | 23481.02 | 23481.02 | 26778.41 | 530.8218 | 44228.67 | 43183.38 | 44268.32 | 43149.54 | 43149.46 | 44302.31 | 86.9718 | 62654.27
1021.672 | 65638.67 | 0.6165843 | 290.7718 | 26745.13 | 23479.24 | 23479.26 | 23483 | 24630.85 | 25628.73 | 23479.24 | 23479.24 | 26784.13 | 530.7718 | 44191.93 | 43175.84 | 44157.6 | 43147.1 | 43147.04 | 44186.46 | 86.8718 | 54795.47
1020.672 | 64360.33 | 0.6045761 | 290.7218 | 26761.53 | 23477.45 | 23477.47 | 23482.19 | 24710.96 | 25549.87 | 23477.45 | 23477.45 | 26788.14 | 530.7218 | 44156.6 | 43169.1 | 44055.52 | 43144.74 | 43144.69 | 44079.97 | 86.7718 | 48655.73
1019.672 | 64380.67 | 0.6047672 | 290.6718 | 26646.47 | 23475.72 | 23475.75 | 23481.67 | 24794.41 | 25466.55 | 23475.72 | 23475.72 | 26791.22 | 530.6718 | 43841.13 | 43163.71 | 43962.22 | 43143.12 | 43143.08 | 43982.89 | 86.6718 | 43490.4
1018.672 | 64752.67 | 0.6082616 | 290.6218 | 26773.13 | 23473.92 | 23473.97 | 23481.35 | 24881.01 | 25379.52 | 23473.92 | 23473.92 | 26794.08 | 530.6218 | 44056.53 | 43158.36 | 43876.04 | 43140.99 | 43140.95 | 43893.48 | 86.5718 | 40316
1017.672 | 65078 | 0.6113176 | 290.5718 | 26856.93 | 23472.08 | 23472.14 | 23481.35 | 24971.26 | 25289.66 | 23472.08 | 23472.08 | 26798.18 | 530.5718 | 43823.87 | 43154.02 | 43797.6 | 43139.39 | 43139.37 | 43812.28 | 86.4718 | 38010.93
1016.672 | 64543 | 0.606292 | 290.5218 | 26934.6 | 23470.19 | 23470.27 | 23481.75 | 25065.14 | 25197.79 | 23470.19 | 23470.19 | 26804.39 | 530.5218 | 43438.93 | 43150.99 | 43726.81 | 43138.69 | 43138.67 | 43739.15 | 86.3718 | 36067.87
1015.672 | 64844.67 | 0.6091258 | 290.4718 | 26824.53 | 23468.36 | 23468.47 | 23482.71 | 25161.88 | 25104.85 | 23468.36 | 23468.36 | 26812.83 | 530.4718 | 43492.47 | 43148.17 | 43662.24 | 43137.87 | 43137.85 | 43672.58 | 86.2718 | 34518.27
1014.672 | 64843 | 0.6091101 | 290.4218 | 26802.47 | 23466.54 | 23466.69 | 23484.29 | 25261.29 | 25011.52 | 23466.54 | 23466.54 | 26824.16 | 530.4218 | 43290.4 | 43146.13 | 43604.05 | 43137.51 | 43137.5 | 43612.7 | 86.1718 | 33865.47
1013.672 | 64382.33 | 0.6047828 | 290.3718 | 26890.67 | 23464.68 | 23464.87 | 23486.54 | 25363.13 | 24918.46 | 23464.68 | 23464.68 | 26838.98 | 530.3718 | 43142.53 | 43144.71 | 43551.7 | 43137.5 | 43137.49 | 43558.94 | 86.0718 | 33214.93
1012.672 | 65030.33 | 0.6108698 | 290.3218 | 26958.8 | 23462.77 | 23463.03 | 23489.62 | 25467.98 | 24826.32 | 23462.77 | 23462.77 | 26858.64 | 530.3218 | 43276.47 | 43143.2 | 43504.13 | 43137.17 | 43137.16 | 43510.18 | 85.9718 | 33320.53
1011.672 | 64743.67 | 0.608177 | 290.2718 | 26870 | 23460.91 | 23461.26 | 23493.79 | 25574.66 | 24735.78 | 23460.91 | 23460.91 | 26882.75 | 530.2718 | 43441.87 | 43141.49 | 43460.88 | 43136.46 | 43136.45 | 43465.92 | 85.8718 | 33722.67
1010.672 | 64321 | 0.6042066 | 290.2218 | 26786.07 | 23459.1 | 23459.55 | 23499.35 | 25682.9 | 24647.34 | 23459.1 | 23459.1 | 26911.84 | 530.2218 | 42909.47 | 43140.12 | 43422.13 | 43135.93 | 43135.93 | 43426.33 | 85.7718 | 34066
1009.672 | 64411.33 | 0.6050552 | 290.1718 | 27119.33 | 23457.1 | 23457.7 | 23506.18 | 25792.19 | 24561.21 | 23457.1 | 23457.1 | 26945.96 | 530.1718 | 43100.47 | 43139.33 | 43387.8 | 43135.85 | 43135.85 | 43391.28 | 85.6718 | 34577.73
1008.672 | 64946 | 0.6100777 | 290.1218 | 27108.4 | 23455.11 | 23455.88 | 23514.74 | 25902.49 | 24477.97 | 23455.11 | 23455.11 | 26985.74 | 530.1218 | 43021.67 | 43024.55 | 43243 | 43021.67 | 43021.67 | 43245.89 | 85.5718 | 35545.33
1007.672 | 64295.33 | 0.6039655 | 290.0718 | 27198 | 23453.07 | 23454.08 | 23525.24 | 26013.05 | 24397.85 | 23453.07 | 23453.07 | 27031.01 | 530.0718 | 43156.33 | 43158.71 | 43350.36 | 43156.34 | 43156.33 | 43352.75 | 85.4718 | 37743.2
1006.672 | 65110.67 | 0.6116245 | 290.0218 | 27022.53 | 23451.13 | 23452.44 | 23538.17 | 26123.49 | 24321.26 | 23451.13 | 23451.13 | 27081.99 | 530.0218 | 43044.67 | 43046.63 | 43214.4 | 43044.67 | 43044.67 | 43216.37 | 85.3718 | 40121.07
1005.672 | 65682.33 | 0.6169945 | 289.9718 | 27081.93 | 23449.15 | 23450.84 | 23553.77 | 26233.31 | 24248.25 | 23449.15 | 23449.15 | 27138.73 | 529.9718 | 42684.73 | 42686.35 | 42832.93 | 42684.73 | 42684.73 | 42834.55 | 85.2718 | 43126.67
1004.672 | 65760 | 0.6177241 | 289.9218 | 27156.6 | 23447.12 | 23449.3 | 23572.88 | 26342.02 | 24178.94 | 23447.13 | 23447.12 | 27201.78 | 529.9218 | 42932.07 | 42933.39 | 43061.32 | 42932.07 | 42932.07 | 43062.64 | 85.1718 | 46956.93
1003.672 | 65448 | 0.6147933 | 289.8718 | 27266.93 | 23445.04 | 23447.85 | 23595.64 | 26448.34 | 24113.38 | 23445.04 | 23445.04 | 27270.09 | 529.8718 | 42741.53 | 42742.62 | 42854.02 | 42741.53 | 42741.53 | 42855.11 | 85.0718 | 52183.2
1002.672 | 65601.33 | 0.6162336 | 289.8218 | 27234.4 | 23442.98 | 23446.57 | 23622.67 | 26552.27 | 24051.69 | 23442.98 | 23442.98 | 27344.27 | 529.8218 | 42703.2 | 42704.09 | 42800.91 | 42703.2 | 42703.2 | 42801.8 | 84.9718 | 58602.67
1001.672 | 66066 | 0.6205985 | 289.7718 | 27416.4 | 23440.81 | 23445.4 | 23654.45 | 26653.25 | 23993.73 | 23440.81 | 23440.81 | 27424.4 | 529.7718 | 42634.07 | 42634.79 | 42718.76 | 42634.07 | 42634.07 | 42719.49 | 84.8718 | 66341.47
1000.672 | 65524.33 | 0.6155103 | 289.7218 | 27573.67 | 23438.56 | 23444.37 | 23691.68 | 26750.85 | 23939.47 | 23438.56 | 23438.56 | 27510.7 | 529.7218 | 42582.8 | 42583.39 | 42656.06 | 42582.8 | 42582.8 | 42656.65 | 84.7718 | 76039.33
999.6718 | 65591.33 | 0.6161396 | 289.6718 | 27573 | 23436.3 | 23443.69 | 23735.18 | 26843.46 | 23888.91 | 23436.3 | 23436.3 | 27602.33 | 529.6718 | 42497.8 | 42498.28 | 42561.04 | 42497.8 | 42497.8 | 42561.52 | 84.6718 | 87318.27
998.6718 | 65230.67 | 0.6127517 | 289.6218 | 27556.6 | 23434.06 | 23443.4 | 23786.46 | 26930.75 | 23841.97 | 23434.06 | 23434.06 | 27700.41 | 529.6218 | 42471.67 | 42472.06 | 42526.14 | 42471.67 | 42471.67 | 42526.54 | 84.5718 | 99831.2
997.6718 | 64629 | 0.6070999 | 289.5718 | 27629.33 | 23431.77 | 23443.52 | 23846.1 | 27012.8 | 23798.46 | 23431.77 | 23431.77 | 27805.58 | 529.5718 | 42410.93 | 42411.25 | 42457.76 | 42410.93 | 42410.93 | 42458.09 | 84.4718 | 112905.9
996.6718 | 64679.33 | 0.6075727 | 289.5218 | 27939.47 | 23429.31 | 23444.02 | 23914.72 | 27089.06 | 23758.12 | 23429.32 | 23429.31 | 27917.99 | 529.5218 | 42786 | 42786.26 | 42826.18 | 42786 | 42786 | 42826.44 | 84.3718 | 125534.5
995.6718 | 64307 | 0.6040751 | 289.4718 | 27999.53 | 23426.82 | 23445.22 | 23993.49 | 27158.67 | 23720.92 | 23426.83 | 23426.82 | 28037.87 | 529.4718 | 42882 | 42882.21 | 42916.4 | 42882 | 42882 | 42916.61 | 84.2718 | 137848
994.6718 | 63953 | 0.6007498 | 289.4218 | 28061.4 | 23424.29 | 23447.25 | 24083.55 | 27219.4 | 23686.71 | 23424.3 | 23424.29 | 28164.04 | 529.4218 | 42859.33 | 42859.5 | 42888.72 | 42859.33 | 42859.33 | 42888.89 | 84.1718 | 146369.3
993.6718 | 63606.33 | 0.5974933 | 289.3718 | 28152.93 | 23421.71 | 23450.21 | 24186.05 | 27272.86 | 23655.28 | 23421.73 | 23421.71 | 28299.28 | 529.3718 | 42553.53 | 42553.67 | 42578.59 | 42553.53 | 42553.53 | 42578.72 | 84.0718 | 151624
992.6718 | 64002 | 0.6012101 | 289.3218 | 28525.67 | 23418.93 | 23454.12 | 24302.92 | 27318.61 | 23626.31 | 23418.95 | 23418.93 | 28445.2 | 529.3218 | 42462.73 | 42462.84 | 42484.05 | 42462.73 | 42462.73 | 42484.16 | 83.9718 | 152456
991.6718 | 62930.67 | 0.5911464 | 289.2718 | 28675.13 | 23416.06 | 23459.47 | 24435.97 | 27356.5 | 23599.76 | 23416.09 | 23416.06 | 28603.53 | 529.2718 | 42394.07 | 42394.15 | 42412.16 | 42394.07 | 42394.07 | 42412.25 | 83.8718 | 148173.3
990.6718 | 63006.67 | 0.5918603 | 289.2218 | 28973.87 | 23413.03 | 23466.44 | 24585.52 | 27383.52 | 23575.36 | 23413.07 | 23413.03 | 28771.78 | 529.2218 | 42612.87 | 42612.94 | 42628.2 | 42612.87 | 42612.87 | 42628.27 | 83.7718 | 138218.7
989.6718 | 63017 | 0.5919574 | 289.1718 | 28838 | 23410.08 | 23475.47 | 24753.2 | 27401.42 | 23553.17 | 23410.12 | 23410.08 | 28953.08 | 529.1718 | 42301.93 | 42301.99 | 42314.9 | 42301.93 | 42301.93 | 42314.95 | 83.6718 | 124062.8
988.6718 | 62564 | 0.5877021 | 289.1218 | 29105.53 | 23406.97 | 23486.65 | 24940.15 | 27410.64 | 23532.82 | 23407.04 | 23406.97 | 29149.42 | 529.1218 | 42370.87 | 42370.91 | 42381.81 | 42370.87 | 42370.87 | 42381.86 | 83.5718 | 107642.4
987.6718 | 62209 | 0.5843673 | 289.0718 | 29354.4 | 23403.73 | 23500.58 | 25147.72 | 27411.13 | 23514.15 | 23403.81 | 23403.73 | 29362.49 | 529.0718 | 42432 | 42432.04 | 42441.23 | 42432 | 42432 | 42441.27 | 83.4718 | 90987.73
986.6718 | 63015.33 | 0.5919417 | 289.0218 | 29625.87 | 23400.34 | 23517.88 | 25377.73 | 27401.64 | 23496.99 | 23400.45 | 23400.33 | 29593.36 | 529.0218 | 42147.07 | 42147.09 | 42154.84 | 42147.07 | 42147.07 | 42154.87 | 83.3718 | 76325.73
985.6718 | 62937 | 0.5912059 | 288.9718 | 29851 | 23396.82 | 23538.78 | 25633.37 | 27381.1 | 23481.23 | 23396.97 | 23396.82 | 29844.19 | 528.9718 | 42153.53 | 42153.56 | 42160.06 | 42153.53 | 42153.53 | 42160.08 | 83.2718 | 63026.4
984.6718 | 64825.67 | 0.6089473 | 288.9218 | 30116.53 | 23393.16 | 23563.82 | 25913.47 | 27351.98 | 23466.71 | 23393.36 | 23393.15 | 30116.73 | 528.9218 | 42385.67 | 42385.68 | 42391.14 | 42385.67 | 42385.67 | 42391.16 | 83.1718 | 52378.93
983.6718 | 64459.67 | 0.6055093 | 288.8718 | 30481.87 | 23389.3 | 23593.77 | 26218.92 | 27314.37 | 23453.23 | 23389.55 | 23389.29 | 30412.7 | 528.8718 | 42356.53 | 42356.55 | 42361.11 | 42356.53 | 42356.53 | 42361.12 | 83.0718 | 44393.33
982.6718 | 64941 | 0.6100307 | 288.8218 | 30942.93 | 23385.19 | 23629.87 | 26550.35 | 27268.39 | 23440.63 | 23385.52 | 23385.17 | 30734.1 | 528.8218 | 42127.6 | 42127.61 | 42131.42 | 42127.6 | 42127.6 | 42131.43 | 82.9718 | 38485.47
981.6718 | 65548 | 0.6157326 | 288.7718 | 31083.13 | 23380.99 | 23672.45 | 26908.42 | 27211.78 | 23428.96 | 23381.43 | 23380.97 | 31079.17 | 528.7718 | 42153.47 | 42153.48 | 42156.65 | 42153.47 | 42153.47 | 42156.66 | 82.8718 | 34220.67
980.6718 | 66674.33 | 0.6263129 | 288.7218 | 31510.33 | 23376.57 | 23722.17 | 27293.13 | 27147.34 | 23417.97 | 23377.13 | 23376.54 | 31451.61 | 528.7218 | 42264.67 | 42264.67 | 42267.31 | 42264.67 | 42264.67 | 42267.32 | 82.7718 | 30500.53
979.6718 | 67326.67 | 0.6324408 | 288.6718 | 31839.87 | 23371.96 | 23780.12 | 27707.24 | 27075.8 | 23407.61 | 23372.68 | 23371.92 | 31855.8 | 528.6718 | 42310.87 | 42310.87 | 42313.06 | 42310.87 | 42310.87 | 42313.07 | 82.6718 | 27926.13
978.6718 | 67672 | 0.6356846 | 288.6218 | 32374.2 | 23367.06 | 23848.6 | 28147.24 | 26997.41 | 23397.69 | 23368 | 23367.02 | 32290.93 | 528.6218 | 42329.8 | 42329.8 | 42331.62 | 42329.8 | 42329.8 | 42331.62 | 82.5718 | 25910.8
977.6718 | 67624 | 0.6352338 | 288.5718 | 32704.07 | 23361.99 | 23927.51 | 28611.82 | 26911.65 | 23388.23 | 23363.18 | 23361.93 | 32754.75 | 528.5718 | 42305.13 | 42305.14 | 42306.63 | 42305.13 | 42305.13 | 42306.64 | 82.4718 | 24114.13
976.6718 | 66148.33 | 0.6213719 | 288.5218 | 33311.33 | 23356.58 | 24017.8 | 29099.15 | 26818.94 | 23379 | 23358.11 | 23356.5 | 33247.09 | 528.5218 | 42222.27 | 42222.27 | 42223.5 | 42222.27 | 42222.27 | 42223.51 | 82.3718 | 22700.13
975.6718 | 64917 | 0.6098052 | 288.4718 | 33903.67 | 23350.86 | 24120.65 | 29607.06 | 26721.1 | 23369.96 | 23352.79 | 23350.75 | 33768.68 | 528.4718 | 42187.87 | 42187.87 | 42188.88 | 42187.87 | 42187.87 | 42188.89 | 82.2718 | 21602.13
974.6718 | 65423.33 | 0.6145615 | 288.4218 | 34461.13 | 23344.83 | 24239.64 | 30132.8 | 26618.58 | 23361.05 | 23347.29 | 23344.69 | 34320.73 | 528.4218 | 42092.33 | 42092.33 | 42093.17 | 42092.33 | 42092.33 | 42093.17 | 82.1718 | 20788.13
973.6718 | 64966 | 0.6102655 | 288.3718 | 34850.8 | 23338.6 | 24374.24 | 30673.92 | 26511.9 | 23352.32 | 23341.71 | 23338.42 | 34900.6 | 528.3718 | 42217.27 | 42217.27 | 42217.95 | 42217.27 | 42217.27 | 42217.95 | 82.0718 | 19942.93
972.6718 | 62784 | 0.5897687 | 288.3218 | 35354.2 | 23332.1 | 24525.49 | 31225.26 | 26400.46 | 23343.65 | 23336 | 23331.87 | 35503.63 | 528.3218 | 42147.27 | 42147.27 | 42147.82 | 42147.27 | 42147.27 | 42147.83 | 81.9718 | 19563.2
971.6718 | 61903.33 | 0.581496 | 288.2718 | 35978.8 | 23325.27 | 24694.54 | 31781.42 | 26286.24 | 23334.94 | 23330.17 | 23324.97 | 36127.74 | 528.2718 | 41847.2 | 41847.2 | 41847.66 | 41847.2 | 41847.2 | 41847.66 | 81.8718 | 18754
970.6718 | 60600.33 | 0.5692561 | 288.2218 | 36746.73 | 23318.04 | 24885.14 | 32337.09 | 26169.58 | 23326.07 | 23324.16 | 23317.65 | 36771.82 | 528.2218 | 41957.13 | 41957.13 | 41957.51 | 41957.13 | 41957.13 | 41957.51 | 81.7718 | 18112
969.6718 | 60320.33 | 0.5666259 | 288.1718 | 37483.67 | 23310.42 | 25096.73 | 32886.55 | 26050.94 | 23317.01 | 23318.03 | 23309.93 | 37430.05 | 528.1718 | 42069.07 | 42069.07 | 42069.37 | 42069.07 | 42069.07 | 42069.37 | 81.6718 | 17476.8
968.6718 | 59994 | 0.5635605 | 288.1218 | 38075.6 | 23302.5 | 25329.69 | 33423.73 | 25930.72 | 23307.83 | 23311.93 | 23301.88 | 38097.03 | 528.1218 | 42231.93 | 42231.93 | 42232.18 | 42231.93 | 42231.93 | 42232.18 | 81.5718 | 17039.87
967.6718 | 59351 | 0.5575204 | 288.0718 | 38700.93 | 23294.27 | 25584.79 | 33941 | 25809.75 | 23298.47 | 23305.94 | 23293.48 | 38766.82 | 528.0718 | 42081.93 | 42081.93 | 42082.13 | 42081.93 | 42081.93 | 42082.13 | 81.4718 | 16671.2
966.6718 | 59586 | 0.5597279 | 288.0218 | 39498.67 | 23285.65 | 25865 | 34429.78 | 25688.45 | 23288.82 | 23300 | 23284.64 | 39434.48 | 528.0218 | 42237.47 | 42237.47 | 42237.63 | 42237.47 | 42237.47 | 42237.63 | 81.3718 | 16232.67
965.6718 | 58847.67 | 0.5527923 | 287.9718 | 39898.13 | 23276.86 | 26169.83 | 34885.04 | 25567.4 | 23279.07 | 23294.41 | 23275.59 | 40094.68 | 527.9718 | 42045.07 | 42045.07 | 42045.2 | 42045.07 | 42045.07 | 42045.2 | 81.2718 | 16100.53
964.6718 | 58644.33 | 0.5508822 | 287.9218 | 40592.47 | 23267.75 | 26497.73 | 35300.02 | 25446.82 | 23269.05 | 23289.2 | 23266.14 | 40739.85 | 527.9218 | 42129.27 | 42129.27 | 42129.37 | 42129.27 | 42129.27 | 42129.37 | 81.1718 | 15642.27
963.6718 | 58531.33 | 0.5498207 | 287.8718 | 41351.87 | 23258.3 | 26848.27 | 35668.38 | 25327.64 | 23258.69 | 23284.41 | 23256.28 | 41364.28 | 527.8718 | 41997.87 | 41997.87 | 41997.95 | 41997.87 | 41997.87 | 41997.95 | 81.0718 | 15397.6
962.6718 | 58908 | 0.553359 | 287.8218 | 41995 | 23248.59 | 27222.38 | 35984.32 | 25209.86 | 23248.06 | 23280.2 | 23246.06 | 41963.08 | 527.8218 | 42181.07 | 42181.07 | 42181.13 | 42181.07 | 42181.07 | 42181.13 | 80.9718 | 14905.2
961.6718 | 58830.67 | 0.5526326 | 287.7718 | 42493.93 | 23238.72 | 27618.59 | 36241.93 | 25093.78 | 23237.22 | 23276.82 | 23235.57 | 42529.21 | 527.7718 | 42168.93 | 42168.93 | 42168.99 | 42168.93 | 42168.93 | 42168.99 | 80.8718 | 14832.4
960.6718 | 58607.67 | 0.5505378 | 287.7218 | 42896.53 | 23228.76 | 28033.22 | 36430.39 | 24979.69 | 23226.21 | 23274.66 | 23224.85 | 43048.68 | 527.7218 | 42045.47 | 42045.47 | 42045.51 | 42045.47 | 42045.47 | 42045.51 | 80.7718 | 14846
959.6718 | 57675 | 0.5417767 | 287.6718 | 43150.73 | 23218.83 | 28463.92 | 36552.85 | 24868.64 | 23215.11 | 23273.81 | 23213.99 | 43523.23 | 527.6718 | 42085.47 | 42085.47 | 42085.5 | 42085.47 | 42085.47 | 42085.5 | 80.6718 | 14471.07
958.6718 | 58445.67 | 0.5490161 | 287.6218 | 43748.87 | 23208.8 | 28908.03 | 36606.91 | 24760.38 | 23203.71 | 23274.27 | 23202.79 | 43948.16 | 527.6218 | 41985.07 | 41985.07 | 41985.09 | 41985.07 | 41985.07 | 41985.09 | 80.5718 | 14666.53
957.6718 | 58622.33 | 0.5506755 | 287.5718 | 44292.13 | 23198.71 | 29361.72 | 36591.51 | 24654.74 | 23192.05 | 23276.54 | 23191.29 | 44318.82 | 527.5718 | 42187 | 42187 | 42187.02 | 42187 | 42187 | 42187.02 | 80.4718 | 14335.33
956.6718 | 57976.67 | 0.5446105 | 287.5218 | 44589.13 | 23188.75 | 29819.53 | 36506.82 | 24551.96 | 23180.24 | 23280.93 | 23179.62 | 44630.13 | 527.5218 | 42014.73 | 42014.73 | 42014.75 | 42014.73 | 42014.73 | 42014.75 | 80.3718 | 14138.67
955.6718 | 58343.33 | 0.5480547 | 287.4718 | 45158.4 | 23178.83 | 30276.51 | 36353.91 | 24452.31 | 23168.14 | 23287.42 | 23167.64 | 44878.94 | 527.4718 | 42303.53 | 42303.53 | 42303.55 | 42303.53 | 42303.53 | 42303.55 | 80.2718 | 14214.13
954.6718 | 58221 | 0.5469056 | 287.4218 | 45180.53 | 23169.31 | 30727.33 | 36129.15 | 24356.91 | 23156.05 | 23296.64 | 23155.64 | 45057.21 | 527.4218 | 41912.6 | 41912.6 | 41912.61 | 41912.6 | 41912.6 | 41912.61 | 80.1718 | 14221.2
953.6718 | 57835.67 | 0.543286 | 287.3718 | 45385.07 | 23160.17 | 31164.09 | 35841.6 | 24264.7 | 23143.85 | 23309.24 | 23143.51 | 45166.09 | 527.3718 | 41914 | 41914 | 41914.01 | 41914 | 41914 | 41914.01 | 80.0718 | 14035.33
952.6718 | 57886 | 0.5437587 | 287.3218 | 45425.2 | 23151.61 | 31581.82 | 35497.24 | 24175.81 | 23131.64 | 23325.18 | 23131.37 | 45206.46 | 527.3218 | 42079.33 | 42079.33 | 42079.34 | 42079.33 | 42079.33 | 42079.34 | 79.9718 | 13976.67
951.6718 | 58147 | 0.5462105 | 287.2718 | 45486.73 | 23143.75 | 31974.4 | 35101.34 | 24090.22 | 23119.4 | 23344.74 | 23119.18 | 45177.97 | 527.2718 | 42173.67 | 42173.67 | 42173.67 | 42173.67 | 42173.67 | 42173.67 | 79.8718 | 14111.87
950.6718 | 57954.33 | 0.5444006 | 287.2218 | 45308.13 | 23136.8 | 32335.56 | 34659.94 | 24009.14 | 23107.25 | 23368.8 | 23107.08 | 45082.11 | 527.2218 | 41952.33 | 41952.33 | 41952.34 | 41952.33 | 41952.33 | 41952.34 | 79.7718 | 13776.93
949.6718 | 57468 | 0.5398322 | 287.1718 | 44886.8 | 23131.03 | 32653.14 | 34179.52 | 23931.88 | 23095.34 | 23397.79 | 23095.2 | 44912.69 | 527.1718 | 41975.87 | 41975.87 | 41975.87 | 41975.87 | 41975.87 | 41975.87 | 79.6718 | 13829.87
948.6718 | 58294 | 0.5475913 | 287.1218 | 44736.6 | 23126.45 | 32926.63 | 33664.82 | 23857.95 | 23083.52 | 23431.53 | 23083.4 | 44673.88 | 527.1218 | 42211.67 | 42211.67 | 42211.67 | 42211.67 | 42211.67 | 42211.67
947.6718 | 58519 | 0.5497049 | 287.0718 | 44436.67 | 23123.3 | 33151.21 | 33124.17 | 23787.38 | 23071.85 | 23470.4 | 23071.76 | 44369.52 | 527.0718 | 41841.13 | 41841.13 | 41841.14 | 41841.13 | 41841.13 | 41841.14
946.6718 | 58048 | 0.5452805 | 287.0218 | 44068.2 | 23121.82 | 33322.73 | 32565.95 | 23720.6 | 23060.38 | 23515.66 | 23060.31 | 44005.59 | 527.0218 | 42182.07 | 42182.07 | 42182.07 | 42182.07 | 42182.07 | 42182.07
945.6718 | 58688.67 | 0.5512987 | 286.9718 | 43688.33 | 23122.29 | 33429.14 | 31996.6 | 23657.87 | 23049.12 | 23566.63 | 23049.06 | 43576.34 | 526.9718 | 42321.53 | 42321.53 | 42321.53 | 42321.53 | 42321.53 | 42321.53
944.6718 | 58645.67 | 0.5508948 | 286.9218 | 42966.73 | 23125.27 | 33475.54 | 31422.43 | 23598.47 | 23038.25 | 23623.66 | 23038.2 | 43092.6 | 526.9218 | 42126.47 | 42126.47 | 42126.47 | 42126.47 | 42126.47 | 42126.47
943.6718 | 59076.33 | 0.5549402 | 286.8718 | 42632.6 | 23130.68 | 33461.6 | 30848.93 | 23542.09 | 23027.56 | 23687.1 | 23027.52 | 42560.35 | 526.8718 | 42129.27 | 42129.27 | 42129.27 | 42129.27 | 42129.27 | 42129.27
942.6718 | 58537 | 0.549874 | 286.8218 | 41897.47 | 23139.04 | 33387.58 | 30281.87 | 23488.88 | 23017.26 | 23757.29 | 23017.23 | 41985.78 | 526.8218 | 42221.67 | 42221.67 | 42221.67 | 42221.67 | 42221.67 | 42221.67
941.6718 | 58592.67 | 0.5503969 | 286.7718 | 41102.27 | 23150.73 | 33247.62 | 29727.04 | 23439.71 | 23007.39 | 23833.62 | 23007.37 | 41369.26 | 526.7718 | 42008.53 | 42008.53 | 42008.53 | 42008.53 | 42008.53 | 42008.53
940.6718 | 58160 | 0.5463326 | 286.7218 | 40741.4 | 23165.86 | 33049.15 | 29187.53 | 23393.32 | 22997.72 | 23915.64 | 22997.7 | 40720.72 | 526.7218 | 41950.67 | 41950.67 | 41950.67 | 41950.67 | 41950.67 | 41950.67
939.6718 | 58246.67 | 0.5471467 | 286.6718 | 39977.33 | 23185.05 | 32798.19 | 28666.87 | 23349.74 | 22988.46 | 24004.07 | 22988.44 | 40050.16 | 526.6718 | 42203.67 | 42203.67 | 42203.67 | 42203.67 | 42203.67 | 42203.67
938.6718 | 58011.33 | 0.544936 | 286.6218 | 39176.4 | 23208.89 | 32499.02 | 28167.78 | 23308.89 | 22979.63 | 24097.65 | 22979.62 | 39363.78 | 526.6218 | 42277.33 | 42277.33 | 42277.33 | 42277.33 | 42277.33 | 42277.33
937.6718 | 58542.33 | 0.5499241 | 286.5718 | 38493.8 | 23238.05 | 32152.78 | 27692.34 | 23271 | 22971.16 | 24195.61 | 22971.16 | 38665.16 | 526.5718 | 42310.07 | 42310.07 | 42310.07 | 42310.07 | 42310.07 | 42310.07
936.6718 | 58772 | 0.5520815 | 286.5218 | 37838.07 | 23272.66 | 31767.59 | 27242.22 | 23235.94 | 22963.06 | 24297.35 | 22963.05 | 37963.56 | 526.5218 | 42188.8 | 42188.8 | 42188.8 | 42188.8 | 42188.8 | 42188.8
935.6718 | 58114.67 | 0.5459068 | 286.4718 | 36951.93 | 23313.38 | 31352.23 | 26821.75 | 23203.28 | 22955.43 | 24402.01 | 22955.42 | 37270.96 | 526.4718 | 42255.67 | 42255.67 | 42255.67 | 42255.67 | 42255.67 | 42255.67
934.6718 | 58054 | 0.5453369 | 286.4218 | 36307.2 | 23360.61 | 30912.67 | 26428.36 | 23172.79 | 22948.15 | 24508.03 | 22948.14 | 36589.89 | 526.4218 | 42384.87 | 42384.87 | 42384.87 | 42384.87 | 42384.87 | 42384.87
933.6718 | 57802.67 | 0.542976 | 286.3718 | 35931.2 | 23414.76 | 30453.98 | 26062.03 | 23144.25 | 22941.07 | 24614.07 | 22941.06 | 35924.83 | 526.3718 | 42589.07 | 42589.07 | 42589.07 | 42589.07 | 42589.07 | 42589.07
932.6718 | 58289.67 | 0.5475507 | 286.3218 | 35501.87 | 23476.43 | 29983.15 | 25722.61 | 23118.18 | 22934.22 | 24718.39 | 22934.21 | 35281.91 | 526.3218 | 42402.93 | 42402.93 | 42402.93 | 42402.93 | 42402.93 | 42402.93
931.6718 | 57850.33 | 0.5434237 | 286.2718 | 34878.8 | 23546.59 | 29507.41 | 25409.71 | 23093.91 | 22927.7 | 24819.61 | 22927.7 | 34666.43 | 526.2718 | 42514.6 | 42514.6 | 42514.6 | 42514.6 | 42514.6 | 42514.6
930.6718 | 58096 | 0.5457314 | 286.2218 | 34239.27 | 23626.27 | 29031.96 | 25122.61 | 23071.38 | 22921.54 | 24916.3 | 22921.53 | 34082.39 | 526.2218 | 42461 | 42461 | 42461 | 42461 | 42461 | 42461
929.6718 | 59034 | 0.5545426 | 286.1718 | 33530.13 | 23715.46 | 28562.08 | 24862.54 | 23050.54 | 22915.75 | 25006.58 | 22915.75 | 33534.2 | 526.1718 | 42431 | 42431 | 42431 | 42431 | 42431 | 42431
928.6718 | 58282.33 | 0.5474817 | 286.1218 | 33000.13 | 23814.58 | 28103.14 | 24626.67 | 23031.49 | 22910.25 | 25087.86 | 22910.25 | 33022.74 | 526.1218 | 42470.93 | 42470.93 | 42470.93 | 42470.93 | 42470.93 | 42470.93
927.6718 | 58396.67 | 0.5485558 | 286.0718 | 32447.73 | 23924.13 | 27658.01 | 24413.03 | 23014.04 | 22905.05 | 25159.61 | 22905.05 | 32548.63 | 526.0718 | 42532.67 | 42532.67 | 42532.67 | 42532.67 | 42532.67 | 42532.67
926.6718 | 58082 | 0.5455999 | 286.0218 | 32222.27 | 24044.39 | 27229.46 | 24220.15 | 22997.72 | 22899.97 | 25220.33 | 22899.97 | 32112.15 | 526.0218 | 42592.27 | 42592.27 | 42592.27 | 42592.27 | 42592.27 | 42592.27
925.6718 | 58628.67 | 0.5507351 | 285.9718 | 31850.47 | 24175.78 | 26820.51 | 24046.74 | 22982.56 | 22895.09 | 25267.14 | 22895.09 | 31712.38 | 525.9718 | 42468.67 | 42468.67 | 42468.67 | 42468.67 | 42468.67 | 42468.67
924.6718 | 58041.33 | 0.5452179 | 285.9218 | 31635.13 | 24318.86 | 26435.46 | 23891.36 | 22968.46 | 22890.32 | 25299.82 | 22890.32 | 31352.66 | 525.9218 | 42761.07 | 42761.07 | 42761.07 | 42761.07 | 42761.07 | 42761.07
923.6718 | 57840 | 0.5433266 | 285.8718 | 31106.2 | 24474.52 | 26073.03 | 23753.68 | 22955.74 | 22885.84 | 25318.46 | 22885.84 | 31032.06 | 525.8718 | 42735.8 | 42735.8 | 42735.8 | 42735.8 | 42735.8 | 42735.8
922.6718 | 57729.67 | 0.5422902 | 285.8218 | 30679.07 | 24641.82 | 25733.95 | 23632.18 | 22943.97 | 22881.6 | 25322.1 | 22881.6 | 30747.62 | 525.8218 | 42540.4 | 42540.4 | 42540.4 | 42540.4 | 42540.4 | 42540.4
921.6718 | 57452.67 | 0.5396882 | 285.7718 | 30512.53 | 24820.44 | 25418.48 | 23524.38 | 22932.96 | 22877.43 | 25308.66 | 22877.43 | 30495.18 | 525.7718 | 42576.2 | 42576.2 | 42576.2 | 42576.2 | 42576.2 | 42576.2
920.6718 | 58487.67 | 0.5494106 | 285.7218 | 30316.87 | 25010.08 | 25130.32 | 23429.06 | 22922.7 | 22873.38 | 25280.57 | 22873.38 | 30279.22 | 525.7218 | 42484.07 | 42484.07 | 42484.07 | 42484.07 | 42484.07 | 42484.07
919.6718 | 58223 | 0.5469244 | 285.6718 | 30088.4 | 25210.22 | 24865.32 | 23345.07 | 22913.29 | 22869.44 | 25238.32 | 22869.44 | 30094.44 | 525.6718 | 42694 | 42694 | 42694 | 42694 | 42694 | 42694
918.6718 | 58144.33 | 0.5461854 | 285.6218 | 30192.8 | 25419.96 | 24622.69 | 23271.1 | 22904.39 | 22865.45 | 25181.01 | 22865.45 | 29937.34 | 525.6218 | 42890.27 | 42890.27 | 42890.27 | 42890.27 | 42890.27 | 42890.27
917.6718 | 57487 | 0.5400107 | 285.5718 | 30002.47 | 25638.68 | 24401.77 | 23206.47 | 22896.05 | 22861.56 | 25110.6 | 22861.56 | 29807.34 | 525.5718 | 42791.87 | 42791.87 | 42791.87 | 42791.87 | 42791.87 | 42791.87
916.6718 | 57850.67 | 0.5434269 | 285.5218 | 29553.87 | 25865.55 | 24204.5 | 23150.8 | 22888.39 | 22857.91 | 25029.34 | 22857.91 | 29706.94 | 525.5218 | 42919.33 | 42919.33 | 42919.33 | 42919.33 | 42919.33 | 42919.33
915.6718 | 57887.33 | 0.5437712 | 285.4718 | 29378.27 | 26098.18 | 24026.97 | 23102.22 | 22881.26 | 22854.36 | 24938.31 | 22854.36 | 29629.52 | 525.4718 | 42688.93 | 42688.93 | 42688.93 | 42688.93 | 42688.93 | 42688.93
914.6718 | 57701.67 | 0.5420272 | 285.4218 | 29509.73 | 26334.65 | 23867.42 | 23059.76 | 22874.5 | 22850.73 | 24837.8 | 22850.73 | 29571.24 | 525.4218 | 42912.07 | 42912.07 | 42912.07 | 42912.07 | 42912.07 | 42912.07
913.6718 | 57967 | 0.5445196 | 285.3718 | 29484.4 | 26573.04 | 23724.69 | 23022.78 | 22868.07 | 22847.11 | 24730.99 | 22847.11 | 29531.12 | 525.3718 | 43254.4 | 43254.4 | 43254.4 | 43254.4 | 43254.4 | 43254.4
912.6718 | 58461 | 0.5491601 | 285.3218 | 29435.6 | 26811.12 | 23599.23 | 22990.6 | 22861.95 | 22843.52 | 24619.4 | 22843.52 | 29508.23 | 525.3218 | 43084.27 | 43084.27 | 43084.27 | 43084.27 | 43084.27 | 43084.27
911.6718 | 57670 | 0.5417297 | 285.2718 | 29494.47 | 27046.4 | 23488.41 | 22962.59 | 22856.06 | 22839.89 | 24504.31 | 22839.89 | 29498.2 | 525.2718 | 43194.07 | 43194.07 | 43194.07 | 43194.07 | 43194.07 | 43194.07
910.6718 | 57274.33 | 0.538013 | 285.2218 | 29388.4 | 27276.13 | 23390.43 | 22938.65 | 22850.53 | 22836.32 | 24387.59 | 22836.32 | 29498.05 | 525.2218 | 42935 | 42935 | 42935 | 42935 | 42935 | 42935
909.6718 | 57880.33 | 0.5437055 | 285.1718 | 29552.47 | 27496.63 | 23303.98 | 22917.72 | 22845.12 | 22832.66 | 24270.65 | 22832.66 | 29503.48 | 525.1718 | 42901.73 | 42901.73 | 42901.73 | 42901.73 | 42901.73 | 42901.73
908.6718 | 57414 | 0.539325 | 285.1218 | 29480.07 | 27705.66 | 23228.95 | 22899.5 | 22839.94 | 22829.03 | 24154.83 | 22829.03 | 29512.74 | 525.1218 | 43010.87 | 43010.87 | 43010.87 | 43010.87 | 43010.87 | 43010.87
907.6718 | 58163.33 | 0.5463639 | 285.0718 | 29533.8 | 27900.34 | 23163.77 | 22883.54 | 22834.9 | 22825.38 | 24041.66 | 22825.38 | 29522.69 | 525.0718 | 43042.47 | 43042.47 | 43042.47 | 43042.47 | 43042.47 | 43042.47
906.6718 | 57960.67 | 0.5444602 | 285.0218 | 29436.93 | 28077.97 | 23106.84 | 22869.59 | 22830.08 | 22821.77 | 23931.87 | 22821.77 | 29529.25 | 525.0218 | 42984 | 42984 | 42984 | 42984 | 42984 | 42984
905.6718 | 57540.33 | 0.5405117 | 284.9718 | 29590.87 | 28235.76 | 23057.12 | 22857.26 | 22825.33 | 22818.08 | 23826.04 | 22818.08 | 29529.19 | 524.9718 | 42954.53 | 42954.53 | 42954.53 | 42954.53 | 42954.53 | 42954.53
904.6718 | 57672.67 | 0.5417548 | 284.9218 | 29607.67 | 28371.34 | 23014.26 | 22846.44 | 22820.7 | 22814.38 | 23725.27 | 22814.38 | 29520.49 | 524.9218 | 43192.07 | 43192.07 | 43192.07 | 43192.07 | 43192.07 | 43192.07
903.6718 | 57507.33 | 0.5402017 | 284.8718 | 29643.2 | 28481.81 | 22977.48 | 22836.84 | 22816.14 | 22810.66 | 23630.19 | 22810.66 | 29499.84 | 524.8718 | 43101.33 | 43101.33 | 43101.33 | 43101.33 | 43101.33 | 43101.33
902.6718 | 57615 | 0.5412131 | 284.8218 | 29340.13 | 28563.75 | 22945.7 | 22828.4 | 22811.85 | 22807.1 | 23540.8 | 22807.1 | 29462.12 | 524.8218 | 42963.93 | 42963.93 | 42963.93 | 42963.93 | 42963.93 | 42963.93
901.6718 | 57402.33 | 0.5392153 | 284.7718 | 29295.93 | 28617.75 | 22918.17 | 22820.83 | 22807.69 | 22803.56 | 23457.13 | 22803.56 | 29407.35 | 524.7718 | 43372.8 | 43372.8 | 43372.8 | 43372.8 | 43372.8 | 43372.8
900.6718 | 57824.33 | 0.5431794 | 284.7218 | 29342 | 28642.82 | 22894.44 | 22813.94 | 22803.57 | 22799.99 | 23380.17 | 22799.99 | 29334.98 | 524.7218 | 43220.07 | 43220.07 | 43220.07 | 43220.07 | 43220.07 | 43220.07
899.6718 | 58061.67 | 0.5454089 | 284.6718 | 29114.53 | 28638.65 | 22874.32 | 22807.77 | 22799.64 | 22796.55 | 23309.2 | 22796.55 | 29243.38 | 524.6718 | 42950.07 | 42950.07 | 42950.07 | 42950.07 | 42950.07 | 42950.07
898.6718 | 57331.67 | 0.5385516 | 284.6218 | 29138.8 | 28605.09 | 22856.83 | 22802.1 | 22795.76 | 22793.09 | 23243.87 | 22793.09 | 29131.29
897.6718 | 57701.33 | 0.542024 | 284.5718 | 28939 | 28542.78 | 22841.73 | 22796.97 | 22792.04 | 22789.74 | 23184.47 | 22789.74 | 28999.02
896.6718 | 57501 | 0.5401422 | 284.5218 | 28945.27 | 28451.9 | 22828.6 | 22792.17 | 22788.37 | 22786.38 | 23130.92 | 22786.38 | 28846.42
895.6718 | 58010.67 | 0.5449298 | 284.4718 | 28782.47 | 28332.52 | 22817.42 | 22787.72 | 22784.82 | 22783.12 | 23082.41 | 22783.12 | 28672.42
894.6718 | 57525.67 | 0.5403739 | 284.4218 | 28390 | 28189.05 | 22807.79 | 22783.71 | 22781.52 | 22780.06 | 23038.77 | 22780.06 | 28480.61
893.6718 | 57122.67 | 0.5365883 | 284.3718 | 28335.27 | 28023.51 | 22799.34 | 22779.91 | 22778.28 | 22777.03 | 23000.11 | 22777.03 | 28273.03
892.6718 | 57804.33 | 0.5429916 | 284.3218 | 28024.8 | 27838.5 | 22792.02 | 22776.44 | 22775.24 | 22774.17 | 22965.73 | 22774.17 | 28051.26
891.6718 | 57491.67 | 0.5400546 | 284.2718 | 27857.67 | 27636.6 | 22785.71 | 22773.19 | 22772.32 | 22771.4 | 22935.09 | 22771.4 | 27817.32
890.6718 | 56874 | 0.5342524 | 284.2218 | 27673.33 | 27420.59 | 22780.14 | 22770.13 | 22769.51 | 22768.72 | 22908.03 | 22768.72 | 27573.52
889.6718 | 56620.67 | 0.5318727 | 284.1718 | 27125.33 | 27193.34 | 22775.41 | 22767.45 | 22767.02 | 22766.35 | 22884.66 | 22766.35 | 27322.49
888.6718 | 56629 | 0.531951 | 284.1218 | 27001.87 | 26957.2 | 22771.19 | 22764.9 | 22764.61 | 22764.04 | 22864.04 | 22764.04 | 27065.78
887.6718 | 56158.67 | 0.5275329 | 284.0718 | 26803.73 | 26715.92 | 22767.49 | 22762.5 | 22762.32 | 22761.84 | 22845.92 | 22761.84 | 26806.81
886.6718 | 56200.33 | 0.5279242 | 284.0218 | 26511.2 | 26472.15 | 22764.24 | 22760.3 | 22760.2 | 22759.79 | 22830.36 | 22759.79 | 26548.09
885.6718 | 56361.67 | 0.5294398 | 283.9718 | 26451.47 | 26228.18 | 22761.26 | 22758.18 | 22758.13 | 22757.78 | 22816.79 | 22757.78 | 26291.42
884.6718 | 56420.67 | 0.529994 | 283.9218 | 26145 | 25986.37 | 22758.64 | 22756.24 | 22756.23 | 22755.93 | 22805.03 | 22755.93 | 26038.78
883.6718 | 56473 | 0.5304856 | 283.8718 | 25891.4 | 25748.7 | 22756.33 | 22754.46 | 22754.47 | 22754.22 | 22794.88 | 22754.22 | 25791.95
882.6718 | 56316.33 | 0.5290139 | 283.8218 | 25535.07 | 25517.12 | 22754.35 | 22752.89 | 22752.92 | 22752.71 | 22786.36 | 22752.71 | 25552.81
881.6718 | 57007.67 | 0.535508 | 283.7718 | 25319.87 | 25293.74 | 22752.57 | 22751.44 | 22751.48 | 22751.31 | 22779.02 | 22751.31 | 25323.03
880.6718 | 57152.33 | 0.5368669 | 283.7218 | 25063.4 | 25079.22 | 22751.02 | 22750.15 | 22750.2 | 22750.04 | 22772.74 | 22750.04 | 25103.14
879.6718 | 56579 | 0.5314813 | 283.6718 | 24882.47 | 24874.49 | 22749.63 | 22748.96 | 22749.01 | 22748.88 | 22767.43 | 22748.88 | 24893.99
878.6718 | 57145 | 0.5367981 | 283.6218 | 24847.2 | 24680.18 | 22748.31 | 22747.8 | 22747.85 | 22747.74 | 22762.86 | 22747.74 | 24696.04
877.6718 | 57039.33 | 0.5358055 | 283.5718 | 24678.87 | 24496.9 | 22747.12 | 22746.73 | 22746.77 | 22746.69 | 22758.94 | 22746.69 | 24509.72
876.6718 | 57039 | 0.5358024 | 283.5218 | 24335.73 | 24325.05 | 22746.15 | 22745.85 | 22745.89 | 22745.82 | 22755.7 | 22745.82 | 24335.37
875.6718 | 57364.33 | 0.5388584 | 283.4718 | 24087.27 | 24164.96 | 22745.34 | 22745.11 | 22745.15 | 22745.09 | 22753.06 | 22745.09 | 24173.27
874.6718 | 56534 | 0.5310586 | 283.4218 | 23985.13 | 24017.35 | 22744.6 | 22744.43 | 22744.46 | 22744.41 | 22750.81 | 22744.41 | 24024.02
873.6718 | 56923 | 0.5347127 | 283.3718 | 23857.33 | 23881.02 | 22743.95 | 22743.82 | 22743.85 | 22743.8 | 22748.91 | 22743.8 | 23886.33
872.6718 | 57010.33 | 0.535533 | 283.3218 | 23764.53 | 23755.67 | 22743.35 | 22743.26 | 22743.28 | 22743.25 | 22747.32 | 22743.25 | 23759.89
871.6718 | 56471 | 0.5304668 | 283.2718 | 23582.4 | 23640.97 | 22742.87 | 22742.8 | 22742.82 | 22742.79 | 22746.02 | 22742.79 | 23644.32
870.6718 | 55880.67 | 0.5249214 | 283.2218 | 23314.73 | 23536.53 | 22742.54 | 22742.48 | 22742.5 | 22742.48 | 22745.03 | 22742.48 | 23539.18
869.6718 | 55920 | 0.5252909 | 283.1718 | 23363.53 | 23441.7 | 22742.18 | 22742.14 | 22742.16 | 22742.14 | 22744.14 | 22742.14 | 23443.77
868.6718 | 55468 | 0.521045 | 283.1218 | 23295.8 | 23356.14 | 22741.87 | 22741.84 | 22741.86 | 22741.84 | 22743.42 | 22741.84 | 23357.77
867.6718 | 56255 | 0.5284378 | 283.0718 | 23186.07 | 23279.9 | 22741.62 | 22741.6 | 22741.61 | 22741.6 | 22742.83 | 22741.6 | 23281.17
866.6718 | 56068 | 0.5266812 | 283.0218 | 23143.27 | 23211.53 | 22741.39 | 22741.38 | 22741.39 | 22741.38 | 22742.34 | 22741.38 | 23212.52
865.6718 | 56248.67 | 0.5283783 | 282.9718 | 23069.27 | 23150.46 | 22741.21 | 22741.2 | 22741.21 | 22741.2 | 22741.94 | 22741.2 | 23151.23
864.6718 | 56988 | 0.5353233 | 282.9218 | 23040.4 | 23096.11 | 22741.04 | 22741.04 | 22741.04 | 22741.03 | 22741.61 | 22741.03 | 23096.7
863.6718 | 56442.67 | 0.5302007 | 282.8718 | 22988.47 | 23047.92 | 22740.91 | 22740.9 | 22740.91 | 22740.9 | 22741.34 | 22740.9 | 23048.38
862.6718 | 56558.33 | 0.5312871 | 282.8218 | 22987.6 | 23005.34 | 22740.77 | 22740.77 | 22740.77 | 22740.77 | 22741.11 | 22740.77 | 23005.69
861.6718 | 56520.33 | 0.5309302 | 282.7718 | 22979.33 | 22967.92 | 22740.64 | 22740.64 | 22740.64 | 22740.64 | 22740.9 | 22740.64 | 22968.19
860.6718 | 57004.67 | 0.5354799 | 282.7218 | 22977.93 | 22935.48 | 22740.51 | 22740.51 | 22740.51 | 22740.51 | 22740.7 | 22740.51 | 22935.68
859.6718 | 56180.67 | 0.5277395 | 282.6718 | 22867.33 | 22907.15 | 22740.44 | 22740.44 | 22740.44 | 22740.44 | 22740.59 | 22740.44 | 22907.31
858.6718 | 56761 | 0.5331909 | 282.6218 | 22861.73 | 22882.45 | 22740.37 | 22740.37 | 22740.37 | 22740.37 | 22740.48 | 22740.37 | 22882.57
857.6718 | 56553.67 | 0.5312433 | 282.5718 | 22770.67 | 22861.04 | 22740.35 | 22740.35 | 22740.36 | 22740.35 | 22740.44 | 22740.35 | 22861.13
856.6718 | 56608.67 | 0.53176 | 282.5218 | 22751.87 | 22842.52 | 22740.35 | 22740.35 | 22740.35 | 22740.35 | 22740.41 | 22740.35 | 22842.59
855.6718 | 55618.33 | 0.5224571 | 282.4718 | 22610.73 | 22826.48 | 22740.28 | 22740.28 | 22740.28 | 22740.28 | 22740.33 | 22740.28 | 22826.53
854.6718 | 55688.67 | 0.5231179 | 282.4218 | 22897.8 | 22970.3 | 22897.8 | 22897.8 | 22897.8 | 22897.8 | 22897.84 | 22897.8 | 22970.34
853.6718 | 56340.33 | 0.5292393 | 282.3718 | 22752.07 | 22813 | 22752.07 | 22752.07 | 22752.07 | 22752.07 | 22752.09 | 22752.07 | 22813.03
852.6718 | 56326 | 0.5291047 | 282.3218 | 22745.33 | 22796.37 | 22745.33 | 22745.33 | 22745.33 | 22745.33 | 22745.35 | 22745.33 | 22796.4
851.6718 | 56261.33 | 0.5284972 | 282.2718 | 22702.27 | 22744.88 | 22702.27 | 22702.27 | 22702.27 | 22702.27 | 22702.28 | 22702.27 | 22744.9
850.6718 | 55952.33 | 0.5255946 | 282.2218 | 22669.2 | 22704.66 | 22669.2 | 22669.2 | 22669.2 | 22669.2 | 22669.21 | 22669.2 | 22704.67
849.6718 | 56538 | 0.5310962 | 282.1718 | 22582 | 22611.4 | 22582 | 22582 | 22582 | 22582 | 22582.01 | 22582 | 22611.41
848.6718 | 56390 | 0.5297059 | 282.1218 | 22702.73 | 22727.03 | 22702.73 | 22702.73 | 22702.73 | 22702.73 | 22702.74 | 22702.73 | 22727.04
847.6718 | 56165 | 0.5275923 | 282.0718 | 22745.13 | 22765.15 | 22745.13 | 22745.13 | 22745.13 | 22745.13 | 22745.14 | 22745.13 | 22765.15
846.6718 | 56202 | 0.5279399 | 282.0218 | 22800.8 | 22817.28 | 22800.8 | 22800.8 | 22800.8 | 22800.8 | 22800.8 | 22800.8 | 22817.29
845.6718 | 56095.33 | 0.5269379 | 281.9718 | 22669.73 | 22683.26 | 22669.73 | 22669.73 | 22669.73 | 22669.73 | 22669.74 | 22669.73 | 22683.27
844.6718 | 56612.33 | 0.5317944 | 281.9218 | 22633.6 | 22644.67 | 22633.6 | 22633.6 | 22633.6 | 22633.6 | 22633.6 | 22633.6 | 22644.67
843.6718 | 56983 | 0.5352763 | 281.8718 | 22622.47 | 22631.49 | 22622.47 | 22622.47 | 22622.47 | 22622.47 | 22622.47 | 22622.47 | 22631.49
842.6718 | 55948.67 | 0.5255602 | 281.8218 | 22741.2 | 22748.53 | 22741.2 | 22741.2 | 22741.2 | 22741.2 | 22741.2 | 22741.2 | 22748.53
841.6718 | 55774 | 0.5239194 | 281.7718 | 22652.87 | 22658.8 | 22652.87 | 22652.87 | 22652.87 | 22652.87 | 22652.87 | 22652.87 | 22658.8
840.6718 | 55846 | 0.5245958 | 281.7218 | 22551.33 | 22556.12 | 22551.33 | 22551.33 | 22551.33 | 22551.33 | 22551.33 | 22551.33 | 22556.12
839.6718 | 55975 | 0.5258075 | 281.6718 | 22554.53 | 22558.4 | 22554.53 | 22554.53 | 22554.53 | 22554.53 | 22554.53 | 22554.53 | 22558.4
838.6718 | 55582.67 | 0.5221221 | 281.6218 | 22711.07 | 22714.18 | 22711.07 | 22711.07 | 22711.07 | 22711.07 | 22711.07 | 22711.07 | 22714.18
837.6718 | 55279.67 | 0.5192759 | 281.5718 | 22708.4 | 22710.89 | 22708.4 | 22708.4 | 22708.4 | 22708.4 | 22708.4 | 22708.4 | 22710.89
836.6718 | 55393.67 | 0.5203468 | 281.5218 | 22668.13 | 22670.12 | 22668.13 | 22668.13 | 22668.13 | 22668.13 | 22668.13 | 22668.13 | 22670.12
835.6718 | 55419.33 | 0.5205878 | 281.4718 | 22611.53 | 22613.12 | 22611.53 | 22611.53 | 22611.53 | 22611.53 | 22611.53 | 22611.53 | 22613.12
834.6718 | 54967 | 0.5163388 | 281.4218 | 22669.73 | 22670.99 | 22669.73 | 22669.73 | 22669.73 | 22669.73 | 22669.73 | 22669.73 | 22670.99
833.6718 | 54744.33 | 0.5142471 | 281.3718 | 22640.87 | 22641.86 | 22640.87 | 22640.87 | 22640.87 | 22640.87 | 22640.87 | 22640.87 | 22641.86
832.6718 | 54828.33 | 0.5150362 | 281.3218 | 22409.47 | 22410.25 | 22409.47 | 22409.47 | 22409.47 | 22409.47 | 22409.47 | 22409.47 | 22410.25
831.6718 | 54608 | 0.5129665 | 281.2718 | 22399.73 | 22400.35 | 22399.73 | 22399.73 | 22399.73 | 22399.73 | 22399.73 | 22399.73 | 22400.35
830.6718 | 54431 | 0.5113038 | 281.2218 | 22565.07 | 22565.55 | 22565.07 | 22565.07 | 22565.07 | 22565.07 | 22565.07 | 22565.07 | 22565.55
829.6718 | 54112.33 | 0.5083103 | 281.1718 | 22619.13 | 22619.51 | 22619.13 | 22619.13 | 22619.13 | 22619.13 | 22619.13 | 22619.13 | 22619.51
828.6718 | 54785.33 | 0.5146322 | 281.1218 | 22439.07 | 22439.36 | 22439.07 | 22439.07 | 22439.07 | 22439.07 | 22439.07 | 22439.07 | 22439.36
827.6718 | 55314.33 | 0.5196015 | 281.0718 | 22535.33 | 22535.56 | 22535.33 | 22535.33 | 22535.33 | 22535.33 | 22535.33 | 22535.33 | 22535.56
826.6718 | 54229.33 | 0.5094094 | 281.0218 | 22559.8 | 22559.98 | 22559.8 | 22559.8 | 22559.8 | 22559.8 | 22559.8 | 22559.8 | 22559.98
825.6718 | 54429 | 0.511285 | 280.9718 | 22593.47 | 22593.6 | 22593.47 | 22593.47 | 22593.47 | 22593.47 | 22593.47 | 22593.47 | 22593.6
824.6718 | 55037.33 | 0.5169994 | 280.9218 | 22452.33 | 22452.44 | 22452.33 | 22452.33 | 22452.33 | 22452.33 | 22452.33 | 22452.33 | 22452.44
823.6718 | 54556 | 0.512478 | 280.8718 | 22490.13 | 22490.22 | 22490.13 | 22490.13 | 22490.13 | 22490.13 | 22490.13 | 22490.13 | 22490.22
822.6718 | 54285 | 0.5099323 | 280.8218 | 22496.93 | 22497 | 22496.93 | 22496.93 | 22496.93 | 22496.93 | 22496.93 | 22496.93 | 22497
821.6718 | 54529.33 | 0.5122275 | 280.7718 | 22479.07 | 22479.11 | 22479.07 | 22479.07 | 22479.07 | 22479.07 | 22479.07 | 22479.07 | 22479.11
820.6718 | 54629 | 0.5131637 | 280.7218 | 22633.6 | 22633.64 | 22633.6 | 22633.6 | 22633.6 | 22633.6 | 22633.6 | 22633.6 | 22633.64
819.6718 | 54737 | 0.5141783 | 280.6718 | 22465.53 | 22465.56 | 22465.53 | 22465.53 | 22465.53 | 22465.53 | 22465.53 | 22465.53 | 22465.56
818.6718 | 54088.33 | 0.5080849 | 280.6218 | 22452.4 | 22452.42 | 22452.4 | 22452.4 | 22452.4 | 22452.4 | 22452.4 | 22452.4 | 22452.42
817.6718 | 53804 | 0.505414 | 280.5718 | 22493.13 | 22493.15 | 22493.13 | 22493.13 | 22493.13 | 22493.13 | 22493.13 | 22493.13 | 22493.15
816.6718 | 54725.67 | 0.5140718 | 280.5218 | 22606.4 | 22606.41 | 22606.4 | 22606.4 | 22606.4 | 22606.4 | 22606.4 | 22606.4 | 22606.41
815.6718 | 54672.67 | 0.513574 | 280.4718 | 22402.07 | 22402.08 | 22402.07 | 22402.07 | 22402.07 | 22402.07 | 22402.07 | 22402.07 | 22402.08
814.6718 | 54440 | 0.5113883 | 280.4218 | 22368 | 22368.01 | 22368 | 22368 | 22368 | 22368 | 22368 | 22368 | 22368.01
813.6718 | 54952 | 0.5161979 | 280.3718 | 22294.27 | 22294.27 | 22294.27 | 22294.27 | 22294.27 | 22294.27 | 22294.27 | 22294.27 | 22294.27
812.6718 | 54916 | 0.5158597 | 280.3218 | 22410.07 | 22410.07 | 22410.07 | 22410.07 | 22410.07 | 22410.07 | 22410.07 | 22410.07 | 22410.07
811.6718 | 55165.67 | 0.518205 | 280.2718 | 22559.4 | 22559.4 | 22559.4 | 22559.4 | 22559.4 | 22559.4 | 22559.4 | 22559.4 | 22559.4
810.6718 | 54919.67 | 0.5158942 | 280.2218 | 22379.33 | 22379.34 | 22379.33 | 22379.33 | 22379.33 | 22379.33 | 22379.33 | 22379.33 | 22379.34
809.6718 | 54977.33 | 0.5164358 | 280.1718 | 22500.2 | 22500.2 | 22500.2 | 22500.2 | 22500.2 | 22500.2 | 22500.2 | 22500.2 | 22500.2
808.6718 | 54719.33 | 0.5140123 | 280.1218 | 22364.2 | 22364.2 | 22364.2 | 22364.2 | 22364.2 | 22364.2 | 22364.2 | 22364.2 | 22364.2
807.6718 | 54667 | 0.5135207 | 280.0718 | 22397.73 | 22397.73 | 22397.73 | 22397.73 | 22397.73 | 22397.73 | 22397.73 | 22397.73 | 22397.73
806.6718 | 54039 | 0.5076215 | 280.0218 | 22403.8 | 22403.8 | 22403.8 | 22403.8 | 22403.8 | 22403.8 | 22403.8 | 22403.8 | 22403.8
805.6718 | 54724 | 0.5140561 | 279.9718 | 22403.07 | 22403.07 | 22403.07 | 22403.07 | 22403.07 | 22403.07 | 22403.07 | 22403.07 | 22403.07
804.6718 | 54697.33 | 0.5138056 | 279.9218 | 22605.6 | 22605.6 | 22605.6 | 22605.6 | 22605.6 | 22605.6 | 22605.6 | 22605.6 | 22605.6
803.6718 | 54163.67 | 0.5087926 | 279.8718 | 22465.87 | 22465.87 | 22465.87 | 22465.87 | 22465.87 | 22465.87 | 22465.87 | 22465.87 | 22465.87
802.6718 | 53917.67 | 0.5064818 | 279.8218 | 22538.2 | 22538.2 | 22538.2 | 22538.2 | 22538.2 | 22538.2 | 22538.2 | 22538.2 | 22538.2
801.6718 | 54705.33 | 0.5138808 | 279.7718 | 22425.07 | 22425.07 | 22425.07 | 22425.07 | 22425.07 | 22425.07 | 22425.07 | 22425.07 | 22425.07
800.6718 | 55182.67 | 0.5183647 | 279.7218 | 22569.07 | 22569.07 | 22569.07 | 22569.07 | 22569.07 | 22569.07 | 22569.07 | 22569.07 | 22569.07
799.6718 | 55066.67 | 0.517275 | 279.6718 | 22492.13 | 22492.13 | 22492.13 | 22492.13 | 22492.13 | 22492.13 | 22492.13 | 22492.13 | 22492.13
798.6718 | 55911.33 | 0.5252095
797.6718 | 55010.33 | 0.5167458
796.6718 | 55489.33 | 0.5212453
795.6718 | 55616 | 0.5224352
794.6718 | 55865.33 | 0.5247773
793.6718 | 55571.33 | 0.5220156
792.6718 | 55307 | 0.5195326
791.6718 | 55593.67 | 0.5222255
790.6718 | 55955 | 0.5256197
789.6718 | 56177.33 | 0.5277082
788.6718 | 56026.67 | 0.5262929
787.6718 | 55407.67 | 0.5204783
786.6718 | 55813.33 | 0.5242889
785.6718 | 56626 | 0.5319228
784.6718 | 56140.33 | 0.5273606
783.6718 | 55918 | 0.5252721
782.6718 | 56155.33 | 0.5275015
781.6718 | 55218.67 | 0.5187029
780.6718 | 55555 | 0.5218622
779.6718 | 55076.67 | 0.517369
778.6718 | 55485 | 0.5212047
777.6718 | 55002 | 0.5166676
776.6718 | 54376.67 | 0.5107935
775.6718 | 54897.67 | 0.5156875
774.6718 | 54983.33 | 0.5164922
773.6718 | 54724.33 | 0.5140592
772.6718 | 54515.67 | 0.5120992
771.6718 | 54918 | 0.5158785
770.6718 | 54983 | 0.5164891
769.6718 | 55190.33 | 0.5184367
768.6718 | 54877 | 0.5154934
767.6718 | 55284 | 0.5193166
766.6718 | 55303.33 | 0.5194981
765.6718 | 55531 | 0.5216368
764.6718 | 55675 | 0.5229895
763.6718 | 55023.33 | 0.5168679
762.6718 | 55667 | 0.5229143
761.6718 | 56471 | 0.5304668
760.6718 | 55641 | 0.5226701
759.6718 | 55805 | 0.5242106
758.6718 | 55205.67 | 0.5185808
757.6718 | 54898.33 | 0.5156937
756.6718 | 54421.33 | 0.511213
755.6718 | 54208.33 | 0.5092121
754.6718 | 54056.67 | 0.5077875
753.6718 | 54444.67 | 0.5114322
752.6718 | 54581.67 | 0.5127191
751.6718 | 54523.33 | 0.5121711
750.6718 | 54663 | 0.5134831
749.6718 | 53996 | 0.5072176
748.6718 | 53929 | 0.5065882
747.6718 | 54088.67 | 0.5080881
746.6718 | 54824.33 | 0.5149986
745.6718 | 53675 | 0.5042022
744.6718 | 53706 | 0.5044934
743.6718 | 53547.67 | 0.5030061
742.6718 | 53648.67 | 0.5039549
741.6718 | 53662.33 | 0.5040832
740.6718 | 53413 | 0.5017411
739.6718 | 53510 | 0.5026523
738.6718 | 54010.33 | 0.5073522
737.6718 | 53885 | 0.5061749
736.6718 | 53611.67 | 0.5036073
735.6718 | 54060 | 0.5078188
734.6718 | 54281 | 0.5098948
733.6718 | 54350.33 | 0.510546
732.6718 | 54012.33 | 0.507371
731.6718 | 54667 | 0.5135207
730.6718 | 54594.67 | 0.5128413
729.6718 | 54115.67 | 0.5083417
728.6718 | 54726.67 | 0.5140812
727.6718 | 54988 | 0.516536
726.6718 | 55052.33 | 0.5171403
725.6718 | 54477.67 | 0.5117422
724.6718 | 54315.33 | 0.5102172
723.6718 | 53989.33 | 0.5071549
722.6718 | 53247.33 | 0.5001849
721.6718 | 53088 | 0.4986882
720.6718 | 53293.67 | 0.5006202
719.6718 | 53621 | 0.503695
718.6718 | 53610 | 0.5035916
717.6718 | 53807.33 | 0.5054453
716.6718 | 54022 | 0.5074618
715.6718 | 54539 | 0.5123183
714.6718 | 55040 | 0.5170245
713.6718 | 54853.33 | 0.515271
712.6718 | 54288.67 | 0.5099668
711.6718 | 52398.67 | 0.4922129
710.6718 | 51843.33 | 0.4869962
709.6718 | 52049 | 0.4889282
708.6718 | 51114.33 | 0.4801483
707.6718 | 51169.67 | 0.4806681
706.6718 | 51054 | 0.4795816
705.6718 | 51109.67 | 0.4801045
704.6718 | 51127.67 | 0.4802736
703.6718 | 50675 | 0.4760214
702.6718 | 50406.33 | 0.4734976
701.6718 | 50793.67 | 0.4771361
700.6718 | 50856 | 0.4777216
699.6718 | 51417.33 | 0.4829946
698.6718 | 51212.33 | 0.4810689
697.6718 | 51158 | 0.4805585
696.6718 | 51057.67 | 0.479616
695.6718 | 50561.67 | 0.4749568
694.6718 | 50432.67 | 0.473745
693.6718 | 51192 | 0.4808779
692.6718 | 51004.67 | 0.4791182
691.6718 | 50654 | 0.4758241
690.6718 | 50895.33 | 0.4780911
689.6718 | 50700 | 0.4762562
688.6718 | 50410.33 | 0.4735352
687.6718 | 50393.33 | 0.4733755
686.6718 | 50940 | 0.4785107
685.6718 | 50072.67 | 0.4703633
684.6718 | 50707.67 | 0.4763283
683.6718 | 50582.67 | 0.4751541
682.6718 | 50691.33 | 0.4761748
681.6718 | 51074.67 | 0.4797757
680.6718 | 51500 | 0.4837711
679.6718 | 51343.67 | 0.4823026
678.6718 | 50994.33 | 0.4790211
677.6718 | 50722.67 | 0.4764692
676.6718 | 51595.33 | 0.4846666
675.6718 | 51563.33 | 0.484366
674.6718 | 50679.33 | 0.4760621
673.6718 | 51340 | 0.4822681
672.6718 | 50978 | 0.4788677
671.6718 | 51539.33 | 0.4841406
670.6718 | 51543.67 | 0.4841813
669.6718 | 51952.67 | 0.4880233
668.6718 | 51636.67 | 0.4850549
667.6718 | 51578.33 | 0.4845069
666.6718 | 51634.67 | 0.4850362
665.6718 | 51869.67 | 0.4872437
664.6718 | 51858.33 | 0.4871371
663.6718 | 51777.33 | 0.4863763
662.6718 | 51293 | 0.4818266
661.6718 | 51499.33 | 0.4837648
660.6718 | 51435 | 0.4831605
659.6718 | 51234.67 | 0.4812787
658.6718 | 52186.33 | 0.4902182
657.6718 | 52211.33 | 0.4904531
656.6718 | 52127.67 | 0.4896672
655.6718 | 51462.67 | 0.4834205
654.6718 | 51624.67 | 0.4849422
653.6718 | 51436.33 | 0.483173
652.6718 | 51901 | 0.487538
651.6718 | 51789.67 | 0.4864922
650.6718 | 51364.67 | 0.4824999
649.6718 | 52309.33 | 0.4913737
648.6718 | 53116 | 0.4989512
647.6718 | 53103.33 | 0.4988322
646.6718 | 53293.33 | 0.500617
645.6718 | 53498.67 | 0.5025459
644.6718 | 54151.33 | 0.5086767
643.6718 | 54310.67 | 0.5101735
642.6718 | 54913.67 | 0.5158378
641.6718 | 55007.33 | 0.5167176
640.6718 | 53910.33 | 0.5064128
639.6718 | 52873.67 | 0.4966748
638.6718 | 52937 | 0.4972697
637.6718 | 52746.67 | 0.4954819
636.6718 | 52244.33 | 0.4907631
635.6718 | 51598.67 | 0.484698
634.6718 | 51694.67 | 0.4855998
633.6718 | 51372.33 | 0.4825718
632.6718 | 51640.67 | 0.4850925
631.6718 | 52010.33 | 0.488565
630.6718 | 52937 | 0.4972697
629.6718 | 52530 | 0.4934465
628.6718 | 51803.33 | 0.4866205
627.6718 | 51552.33 | 0.4842627
626.6718 | 51714.67 | 0.4857876
625.6718 | 50935.33 | 0.4784668
624.6718 | 50722.33 | 0.476466
623.6718 | 50999.67 | 0.4790712
622.6718 | 50532.67 | 0.4746844
621.6718 | 50910 | 0.4782289
620.6718 | 51979 | 0.4882707
619.6718 | 52545.67 | 0.4935937
618.6718 | 53138 | 0.4991579
617.6718 | 52141 | 0.4897924
616.6718 | 50707 | 0.476322
615.6718 | 50781 | 0.4770171
614.6718 | 50909.67 | 0.4782258
613.6718 | 50696.33 | 0.4762218
612.6718 | 50973.67 | 0.478827
611.6718 | 51379 | 0.4826345
610.6718 | 50867 | 0.477825
609.6718 | 50980 | 0.4788864
608.6718 | 50826.67 | 0.4774461
607.6718 | 50245.67 | 0.4719884
606.6718 | 51126.33 | 0.480261
605.6718 | 51157.33 | 0.4805522
604.6718 | 51499.67 | 0.483768
603.6718 | 51560.33 | 0.4843378
602.6718 | 51684.67 | 0.4855058
601.6718 | 51602.67 | 0.4847356
600.6718 | 51585.33 | 0.4845727
599.6718 | 51163.33 | 0.4806086
598.6718 | 51568.67 | 0.4844162
597.6718 | 51808 | 0.4866644
596.6718 | 51949.67 | 0.4879951
595.6718 | 51411 | 0.4829351
594.6718 | 51332.67 | 0.4821993
593.6718 | 51670.67 | 0.4853743
592.6718 | 52385.33 | 0.4920876
591.6718 | 52620.33 | 0.4942951
590.6718 | 52759.67 | 0.495604
589.6718 | 52743 | 0.4954474
588.6718 | 52549.67 | 0.4936313
587.6718 | 51953 | 0.4880264
586.6718 | 52232.33 | 0.4906503
585.6718 | 51815.33 | 0.4867332
584.6718 | 52398.33 | 0.4922097
583.6718 | 52016 | 0.4886182
582.6718 | 52495 | 0.4931178
581.6718 | 53021.67 | 0.4980651
580.6718 | 54153.67 | 0.5086987
579.6718 | 54116.33 | 0.5083479
578.6718 | 53885 | 0.5061749
577.6718 | 52936.67 | 0.4972666
576.6718 | 51896.67 | 0.4874973
575.6718 | 52633 | 0.4944141
574.6718 | 52362.33 | 0.4918715
573.6718 | 51823.33 | 0.4868084
572.6718 | 52197 | 0.4903185
571.6718 | 52222.33 | 0.4905564
570.6718 | 52568.33 | 0.4938066
569.6718 | 52711.67 | 0.4951531
568.6718 | 52515 | 0.4933056
567.6718 | 51844.33 | 0.4870056
566.6718 | 52184.33 | 0.4901995
565.6718 | 51845.67 | 0.4870182
564.6718 | 52653.33 | 0.4946051
563.6718 | 52312.33 | 0.4914018
562.6718 | 52134.67 | 0.489733
561.6718 | 52231.33 | 0.490641
560.6718 | 52280.33 | 0.4911012
559.6718 | 52494.67 | 0.4931147
558.6718 | 52035 | 0.4887967
557.6718 | 52323 | 0.4915021
556.6718 | 51963 | 0.4881204
555.6718 | 51989.33 | 0.4883677
554.6718 | 51769.67 | 0.4863043
553.6718 | 51590.67 | 0.4846228
552.6718 | 52744.67 | 0.4954631
551.6718 | 52484.33 | 0.4930175
550.6718 | 53696 | 0.5043995
549.6718 | 55421.67 | 0.5206098
548.6718 | 57116.33 | 0.5365288
547.6718 | 59972.67 | 0.5633601
546.6718 | 62099.33 | 0.5833371
545.6718 | 61026.33 | 0.5732578
544.6718 | 56988.67 | 0.5353296
543.6718 | 53598.33 | 0.503482
542.6718 | 51597.33 | 0.4846854
541.6718 | 49190.67 | 0.4620782
540.6718 | 48082.33 | 0.4516668
539.6718 | 47499 | 0.4461873
538.6718 | 46586.33 | 0.437614
537.6718 | 47445.33 | 0.4456831
536.6718 | 51348 | 0.4823433
535.6718 | 58840.67 | 0.5527265
534.6718 | 66020 | 0.6201664
533.6718 | 63799 | 0.5993032
532.6718 | 55410 | 0.5205002
531.6718 | 48987 | 0.460165
530.6718 | 44541.33 | 0.4184041
529.6718 | 43565 | 0.4092328
528.6718 | 43105.67 | 0.404918
527.6718 | 42030.33 | 0.3948167
526.6718 | 42874.33 | 0.4027449
525.6718 | 43323 | 0.4069595
524.6718 | 43956.33 | 0.4129088
523.6718 | 43982.33 | 0.413153
522.6718 | 43060 | 0.404489
521.6718 | 42549.67 | 0.3996952
520.6718 | 42279.33 | 0.3971557
519.6718 | 41751.67 | 0.3921991
518.6718 | 41906 | 0.3936488
517.6718 | 41096.33 | 0.3860431
516.6718 | 41780 | 0.3924652
515.6718 | 41395.33 | 0.3888518
514.6718 | 41804.67 | 0.3926969
513.6718 | 41409 | 0.3889802
512.6718 | 41379 | 0.3886984
511.6718 | 41484.67 | 0.389691
510.6718 | 41463 | 0.3894874
509.6718 | 41174.67 | 0.386779
508.6718 | 41706 | 0.3917701
507.6718 | 41754.67 | 0.3922273
506.6718 | 41427.33 | 0.3891523
505.6718 | 41405 | 0.3889426
504.6718 | 41544 | 0.3902483
503.6718 | 41495 | 0.389788
502.6718 | 40776 | 0.383034
501.6718 | 42004.67 | 0.3945757
500.6718 | 41868.33 | 0.3932949
499.6718 | 41913.33 | 0.3937176
498.6718 | 42119.67 | 0.3956559
497.6718 | 41850.33 | 0.3931258
496.6718 | 41527.33 | 0.3900917
495.6718 | 41685 | 0.3915728
494.6718 | 42023.67 | 0.3947541
493.6718 | 41834 | 0.3929724
492.6718 | 42001 | 0.3945412
491.6718 | 41197.67 | 0.386995
490.6718 | 41248.33 | 0.3874709
489.6718 | 41413.67 | 0.389024
488.6718 | 42514.33 | 0.3993632
487.6718 | 42390.33 | 0.3981984
486.6718 | 42323 | 0.3975659
485.6718 | 42272.33 | 0.39709
484.6718 | 41938.33 | 0.3939525
483.6718 | 41932.33 | 0.3938961
482.6718 | 42191 | 0.396326
481.6718 | 42248 | 0.3968614
480.6718 | 42244.67 | 0.3968301
479.6718 | 41053 | 0.385636
478.6718 | 41163.67 | 0.3866756
477.6718 | 41457 | 0.3894311
476.6718 | 41401 | 0.388905
475.6718 | 41947.33 | 0.394037
474.6718 | 41742 | 0.3921082
473.6718 | 41728.67 | 0.391983
472.6718 | 41454 | 0.3894029
471.6718 | 42307 | 0.3974156
470.6718 | 42257.67 | 0.3969522
469.6718 | 42442.67 | 0.3986901
468.6718 | 43102.33 | 0.4048867
467.6718 | 42436 | 0.3986274
466.6718 | 41815.33 | 0.3927971
465.6718 | 42185.33 | 0.3962727
464.6718 | 42474.67 | 0.3989907
463.6718 | 42770.33 | 0.401768
462.6718 | 42344.33 | 0.3977663
461.6718 | 42136.33 | 0.3958124
460.6718 | 42800.33 | 0.4020498
459.6718 | 42627.33 | 0.4004247
458.6718 | 42435.33 | 0.3986211
457.6718 | 42590.67 | 0.4000803
456.6718 | 42230.67 | 0.3966986
455.6718 | 42323.33 | 0.397569
454.6718 | 42804.33 | 0.4020874
453.6718 | 42776.33 | 0.4018243
452.6718 | 42531.67 | 0.3995261
451.6718 | 42396 | 0.3982517
450.6718 | 42991.67 | 0.4038472
449.6718 | 42925.33 | 0.403224
448.6718 | 42738.33 | 0.4014674
447.6718 | 42647 | 0.4006095
446.6718 | 42980 | 0.4037375
445.6718 | 43558 | 0.409167
444.6718 | 43088 | 0.404752
443.6718 | 43575 | 0.4093267
442.6718 | 43463 | 0.4082746
441.6718 | 43265.67 | 0.406421
440.6718 | 42703 | 0.4011355
439.6718 | 43202 | 0.4058229
438.6718 | 43725.33 | 0.4107389
437.6718 | 43883.67 | 0.4122263
436.6718 | 43797 | 0.4114121
435.6718 | 43324.33 | 0.406972
434.6718 | 44201.67 | 0.4152134
433.6718 | 44126.33 | 0.4145057
432.6718 | 44333 | 0.4164471
431.6718 | 44048.67 | 0.4137762
430.6718 | 44206.67 | 0.4152604
429.6718 | 44036.33 | 0.4136603
428.6718 | 43839.33 | 0.4118097
427.6718 | 44040.67 | 0.4137011
426.6718 | 44574 | 0.418711
425.6718 | 44226.33 | 0.4154451
424.6718 | 44792.67 | 0.4207651
423.6718 | 44581.67 | 0.418783
422.6718 | 44841.67 | 0.4212253
421.6718 | 44332.67 | 0.416444
420.6718 | 44189.33 | 0.4150975
419.6718 | 44058.67 | 0.4138701
418.6718 | 44512.67 | 0.4181348
417.6718 | 44873.67 | 0.4215259
416.6718 | 44360 | 0.4167007
415.6718 | 44678.67 | 0.4196942
414.6718 | 44893.33 | 0.4217106
413.6718 | 45409.33 | 0.4265577
412.6718 | 45383.33 | 0.4263135
411.6718 | 44864.33 | 0.4214382
410.6718 | 45030.67 | 0.4230007
409.6718 | 45884.67 | 0.4310229
408.6718 | 45326.33 | 0.425778
407.6718 | 45666.67 | 0.4289751
406.6718 | 45675.67 | 0.4290596
405.6718 | 45904.33 | 0.4312076
404.6718 | 45900.67 | 0.4311732
403.6718 | 46055 | 0.4326229
402.6718 | 46172 | 0.4337219
401.6718 | 46356.33 | 0.4354535
400.6718 | 46119.33 | 0.4332272
399.6718 | 46703 | 0.43871
398.6718 | 46256 | 0.434511
397.6718 | 45563.33 | 0.4280043
396.6718 | 46782 | 0.4394521
395.6718 | 46448 | 0.4363146
394.6718 | 45780 | 0.4300397
393.6718 | 46108.67 | 0.433127
392.6718 | 46808.33 | 0.4396994
391.6718 | 46680 | 0.4384939
390.6718 | 46750 | 0.4391515
389.6718 | 47055 | 0.4420165
388.6718 | 47403 | 0.4452855
387.6718 | 47808.67 | 0.4490962
386.6718 | 48450.33 | 0.4551237
385.6718 | 47728.33 | 0.4483415
384.6718 | 47824.33 | 0.4492433
383.6718 | 47803.33 | 0.449046
382.6718 | 48238.67 | 0.4531354
381.6718 | 48646.33 | 0.4569648
380.6718 | 49100.33 | 0.4612295
379.6718 | 48856.67 | 0.4589407
378.6718 | 49063.67 | 0.4608852
377.6718 | 48742.33 | 0.4578666
376.6718 | 49214.33 | 0.4623004
375.6718 | 48953.33 | 0.4598487
374.6718 | 48705.67 | 0.4575223
373.6718 | 48677.33 | 0.4572561
372.6718 | 49368.33 | 0.463747
371.6718 | 48892 | 0.4592726
370.6718 | 48658 | 0.4570745
369.6718 | 48890.67 | 0.4592601
368.6718 | 48567.67 | 0.4562259
367.6718 | 48974 | 0.4600429
366.6718 | 48879 | 0.4591505
365.6718 | 48772.33 | 0.4581484
364.6718 | 48809.67 | 0.4584992
363.6718 | 49385.67 | 0.4639099
362.6718 | 49638 | 0.4662802
361.6718 | 49580 | 0.4657354
360.6718 | 50506 | 0.4744339
359.6718 | 51014.33 | 0.4792089
358.6718 | 51247 | 0.4813945
357.6718 | 52646.33 | 0.4945393
356.6718 | 55227.67 | 0.5187874
355.6718 | 59106 | 0.555219
354.6718 | 64616.67 | 0.6069841
353.6718 | 69136.67 | 0.6494432
352.6718 | 68779.33 | 0.6460865
351.6718 | 62335 | 0.5855509
350.6718 | 55565 | 0.5219562
349.6718 | 51097.33 | 0.4799886
348.6718 | 48068 | 0.4515322
347.6718 | 46493 | 0.4367373
346.6718 | 43960 | 0.4129433
345.6718 | 43839 | 0.4118066
344.6718 | 43332.67 | 0.4070504
343.6718 | 43597 | 0.4095334
342.6718 | 43435 | 0.4080116
341.6718 | 43906.67 | 0.4124423
340.6718 | 44815 | 0.4209748
339.6718 | 45720 | 0.429476
338.6718 | 49152.33 | 0.461718
337.6718 | 54321.67 | 0.5102768
336.6718 | 62882.33 | 0.5906923
335.6718 | 71614.33 | 0.6727174
334.6718 | 72106.33 | 0.677339
333.6718 | 61279 | 0.5756313
332.6718 | 50964.33 | 0.4787392
331.6718 | 43034 | 0.4042448
330.6718 | 38259 | 0.3593903
329.6718 | 35558.67 | 0.3340244
328.6718 | 34182 | 0.3210925
327.6718 | 33121.3 | 0.3111287
326.6718 | 32589.57 | 0.3061338
325.6718 | 32613 | 0.3063539
324.6718 | 32773.57 | 0.3078623
323.6718 | 31718.47 | 0.2979511
322.6718 | 30064.63 | 0.2824155
321.6718 | 29715.93 | 0.27914
320.6718 | 28936.67 | 0.2718199
319.6718 | 28132.73 | 0.264268
318.6718 | 28167.43 | 0.264594
317.6718 | 28269.73 | 0.2655549
316.6718 | 28491.27 | 0.267636
315.6718 | 27128.43 | 0.254834
314.6718 | 27160.47 | 0.255135
313.6718 | 27301.53 | 0.25646
312.6718 | 26612.3 | 0.2499857
311.6718 | 26925.57 | 0.2529284
310.6718 | 27108.6 | 0.2546477
309.6718 | 26647.9 | 0.2503201
308.6718 | 26963.77 | 0.2532872
307.6718 | 26514.9 | 0.2490707
306.6718 | 25979.6 | 0.2440423
305.6718 | 26576.83 | 0.2496525
304.6718 | 26037.3 | 0.2445843
303.6718 | 25505 | 0.2395841
302.6718 | 25242.33 | 0.2371167
301.6718 | 25228.1 | 0.236983
300.6718 | 25203.1 | 0.2367482
299.6718 | 24713.07 | 0.232145
298.6718 | 24369.8 | 0.2289205
297.6718 | 24178.3 | 0.2271216
296.6718 | 24319.03 | 0.2284436
295.6718 | 23898.13 | 0.2244898
294.6718 | 23181.9 | 0.2177618
293.6718 | 23081.87 | 0.2168222
292.6718 | 24469.73 | 0.2298592
291.6718 | 26304.43 | 0.2470937
290.6718 | 27370.53 | 0.2571082
289.6718 | 27936.57 | 0.2624254
288.6718 | 32855.23 | 0.3086293
287.6718 | 41891 | 0.3935079
286.6718 | 39177 | 0.3680136
285.6718 | 31282.77 | 0.2938583
284.6718 | 29311.03 | 0.2753365
283.6718 | 25369.4 | 0.2383104
282.6718 | 23268.17 | 0.2185722
281.6718 | 22851.57 | 0.2146588
280.6718 | 22457.53 | 0.2109574
279.6718 | 22576.87 | 0.2120784
278.6718 | 23028.6 | 0.2163218
277.6718 | 23235.7 | 0.2182672
276.6718 | 23530.6 | 0.2210374
275.6718 | 22997.1 | 0.2160259
274.6718 | 22805.73 | 0.2142282
273.6718 | 22025.57 | 0.2068997
272.6718 | 21558.63 | 0.2025134
271.6718 | 21543.83 | 0.2023744
270.6718 | 21557.47 | 0.2025026
269.6718 | 21900.43 | 0.2057242
268.6718 | 21949.9 | 0.2061889
267.6718 | 22101.83 | 0.2076161
266.6718 | 21531.1 | 0.2022548
265.6718 | 21949.03 | 0.2061807
264.6718 | 22268.17 | 0.2091786
263.6718 | 22261 | 0.2091112
262.6718 | 21874.57 | 0.2054813
261.6718 | 21461.3 | 0.2015992
260.6718 | 21677.97 | 0.2036345
259.6718 | 21594.13 | 0.2028469
258.6718 | 21800.9 | 0.2047892
257.6718 | 21693.53 | 0.2037806
256.6718 | 21602.9 | 0.2029293
255.6718 | 21572.8 | 0.2026466
254.6718 | 21447.33 | 0.2014679
253.6718 | 21421.2 | 0.2012225
252.6718 | 21605.43 | 0.2029531
251.6718 | 21672.87 | 0.2035866
250.6718 | 21412.83 | 0.2011439
249.6718 | 21739.6 | 0.2042134
248.6718 | 21398.5 | 0.2010092
247.6718 | 21966.8 | 0.2063476
246.6718 | 21865.8 | 0.2053989
245.6718 | 21795.6 | 0.2047395
244.6718 | 21843.77 | 0.2051919
243.6718 | 21827.1 | 0.2050354
242.6718 | 22104.13 | 0.2076377
241.6718 | 22196.5 | 0.2085054
240.6718 | 21691.5 | 0.2037616
239.6718 | 21991.53 | 0.2065799
238.6718 | 21849.5 | 0.2052458
237.6718 | 21892.63 | 0.2056509
236.6718 | 22028.67 | 0.2069288
235.6718 | 22356.17 | 0.2100052
234.6718 | 22095.33 | 0.207555
233.6718 | 21718.7 | 0.2040171
232.6718 | 21916.13 | 0.2058717
231.6718 | 21930.73 | 0.2060088
230.6718 | 22044.77 | 0.2070801
229.6718 | 22221.73 | 0.2087424
228.6718 | 22249.27 | 0.2090011
227.6718 | 22328.37 | 0.2097441
226.6718 | 22204.7 | 0.2085824
225.6718 | 22483.1 | 0.2111976
224.6718 | 22739.83 | 0.2136092
223.6718 | 22570.87 | 0.212022
222.6718 | 22603.9 | 0.2123323
221.6718 | 22926.67 | 0.2153643
220.6718 | 22650.5 | 0.2127701
219.6718 | 22605.47 | 0.2123471
218.6718 | 22602.37 | 0.2123179
217.6718 | 22687.7 | 0.2131195
216.6718 | 22947.3 | 0.2155581
215.6718 | 23076.33 | 0.2167701
214.6718 | 22544.07 | 0.2117703
213.6718 | 22145.57 | 0.2080269
212.6718 | 22326.77 | 0.2097291
211.6718 | 22449.7 | 0.2108838
210.6718 | 22551.87 | 0.2118436
209.6718 | 22836.5 | 0.2145173
208.6718 | 22909.73 | 0.2152052
207.6718 | 22378.33 | 0.2102134
206.6718 | 22610.8 | 0.2123971
205.6718 | 22539.93 | 0.2117314
204.6718 | 22509.77 | 0.2114481
203.6718 | 22566.77 | 0.2119835
202.6718 | 23101.1 | 0.2170028
201.6718 | 23134.2 | 0.2173137
200.6718 | 23110.97 | 0.2170955
199.6718 | 23103.43 | 0.2170247
198.6718 | 22979.03 | 0.2158561
197.6718 | 22843.57 | 0.2145837
196.6718 | 22709.27 | 0.2133221
195.6718 | 23208.27 | 0.2180095
194.6718 | 23316.63 | 0.2190274
193.6718 | 23206.67 | 0.2179945
192.6718 | 23518.9 | 0.2209275
191.6718 | 23347.1 | 0.2193136
190.6718 | 23293.73 | 0.2188123
189.6718 | 23407.6 | 0.219882
188.6718 | 23140.6 | 0.2173739
187.6718 | 23594.93 | 0.2216417
186.6718 | 23462.33 | 0.2203961
185.6718 | 23676.93 | 0.2224119
184.6718 | 23920.67 | 0.2247015
183.6718 | 23792.23 | 0.223495
182.6718 | 23613.73 | 0.2218183
181.6718 | 23820.6 | 0.2237615
180.6718 | 23894.6 | 0.2244566
179.6718 | 24077.93 | 0.2261788
178.6718 | 23806 | 0.2236244
177.6718 | 24002.2 | 0.2254674
176.6718 | 24049.63 | 0.2259129
175.6718 | 23729 | 0.2229011
174.6718 | 23990.3 | 0.2253556
173.6718 | 23984.87 | 0.2253046
172.6718 | 24434.8 | 0.2295311
171.6718 | 24435 | 0.229533
170.6718 | 24300.53 | 0.2282698
169.6718 | 24513.5 | 0.2302704
168.6718 | 24182.93 | 0.2271651
167.6718 | 24438.1 | 0.2295621
166.6718 | 24887.8 | 0.2337864
165.6718 | 24491.77 | 0.2300662
164.6718 | 24366 | 0.2288848
163.6718 | 25116.1 | 0.2359309
162.6718 | 25135.63 | 0.2361144
161.6718 | 25100.37 | 0.2357832
160.6718 | 24675.07 | 0.2317881
159.6718 | 24775.13 | 0.232728
158.6718 | 24778.9 | 0.2327634
157.6718 | 24762.2 | 0.2326065
156.6718 | 25389.97 | 0.2385036
155.6718 | 25515.3 | 0.2396809
154.6718 | 25182.07 | 0.2365506
153.6718 | 25363.93 | 0.238259
152.6718 | 25735.17 | 0.2417463
151.6718 | 25523.8 | 0.2397607
150.6718 | 25597.43 | 0.2404524
149.6718 | 25717.17 | 0.2415772
148.6718 | 25812.03 | 0.2424682
147.6718 | 25975.23 | 0.2440013
146.6718 | 25666.4 | 0.2411003
145.6718 | 25560.9 | 0.2401092
144.6718 | 26224.2 | 0.24634
143.6718 | 26379.17 | 0.2477957
142.6718 | 25988.1 | 0.2441222
141.6718 | 26248.83 | 0.2465714
140.6718 | 26103.57 | 0.2452069
139.6718 | 25900.17 | 0.2432962
138.6718 | 26625.3 | 0.2501078
137.6718 | 26639.13 | 0.2502377
136.6718 | 26826.73 | 0.2519999
135.6718 | 26643.17 | 0.2502757
134.6718 | 26205.07 | 0.2461603
133.6718 | 26587.9 | 0.2497565
132.6718 | 26917.43 | 0.2528519
131.6718 | 26928.1 | 0.2529522
130.6718 | 27102.77 | 0.254593
129.6718 | 27515.93 | 0.258474
128.6718 | 27149.97 | 0.2550363
127.6718 | 26927.87 | 0.25295
126.6718 | 27361.23 | 0.2570208
125.6718 | 27457.9 | 0.2579289
124.6718 | 27936.2 | 0.2624219
123.6718 | 28186.97 | 0.2647775
122.6718 | 28454 | 0.2672859
121.6718 | 28208.73 | 0.2649819
120.6718 | 28504.37 | 0.2677591
119.6718 | 29116.5 | 0.2735092
118.6718 | 28826.2 | 0.2707822
117.6718 | 28527.73 | 0.2679785
116.6718 | 29266.6 | 0.2749191
115.6718 | 30006.63 | 0.2818707
114.6718 | 29480.13 | 0.276925
113.6718 | 29466.47 | 0.2767966
112.6718 | 30106.1 | 0.2828051
111.6718 | 30953.07 | 0.2907612
110.6718 | 30569.3 | 0.2871562
109.6718 | 30895.87 | 0.2902239
108.6718 | 30888.37 | 0.2901534
107.6718 | 30186.57 | 0.283561
106.6718 | 29811.3 | 0.2800358
105.6718 | 29651.7 | 0.2785366
104.6718 | 29879.2 | 0.2806737
103.6718 | 29848.3 | 0.2803834
102.6718 | 29026.3 | 0.2726619
101.6718 | 28637.43 | 0.269009
100.6718 | 29171.2 | 0.274023
99.6718 | 29175 | 0.2740587
98.6718 | 27575.93 | 0.2590376
97.6718 | 26856.87 | 0.2522831
96.6718 | 25804.23 | 0.242395
95.6718 | 25427.63 | 0.2388573
94.6718 | 25125.23 | 0.2360167
93.6718 | 24856.3 | 0.2334905
92.6718 | 24815.4 | 0.2331063
91.6718 | 24876.2 | 0.2336774
90.6718 | 26507.9 | 0.249005
89.6718 | 31214.1 | 0.2932132
88.6718 | 59589 | 0.5597561
87.6718 | 104975.3 | 0.9860975
86.6718 | 54877 | 0.5154934
85.6718 | 39426.33 | 0.3703557
84.6718 | 93539.67 | 0.8786756
83.6718 | 106455.3 | 1
82.6718 | 35986.67 | 0.3380449
81.6718 | 18515.8 | 0.1739303
80.6718 | 15012.2 | 0.1410188
79.6718 | 14276.47 | 0.1341076
78.6718 | 16821.4 | 0.1580137
77.6718 | 17838.8 | 0.1675708
76.6718 | 15411.13 | 0.1447662
75.6718 | 16148.4 | 0.1516918
74.6718 | 19130.63 | 0.1797058
73.6718 | 17337.47 | 0.1628615
72.6718 | 15426 | 0.1449059
71.6718 | 13701.77 | 0.1287091
70.6718 | 11211.6 | 0.1053174
69.6718 | 10228.5 | 0.09608258
68.6718 | 10178.97 | 0.09561732
67.6718 | 10262.7 | 0.09640384
66.6718 | 10076.57 | 0.09465541
65.6718 | 9905.233 | 0.09304594
64.6718 | 10189 | 0.09571153
63.6718 | 10530.3 | 0.09891757
62.6718 | 10286.97 | 0.09663183
61.6718 | 10264.47 | 0.09642047
60.6718 | 10722.97 | 0.1007274
59.6718 | 11639.9 | 0.1093407
58.6718 | 12305.33 | 0.1155915
57.6718 | 11989.43 | 0.1126241
56.6718 | 11918.97 | 0.1119622
55.6718 | 11271.87 | 0.1058836
54.6718 | 10658.73 | 0.100124
53.6718 | 9581.633 | 0.09000616
52.6718 | 8950.033 | 0.08407316
51.6718 | 8833.5 | 0.08297849
50.6718 | 8731.9 | 0.0820241
49.6718 | 8721.167 | 0.08192328
48.6718 | 8766.767 | 0.08235163
47.6718 | 8300.533 | 0.077972
46.6718 | 8086.533 | 0.07596177
45.6718 | 7937.5 | 0.07456181
44.6718 | 7833.433 | 0.07358425
43.6718 | 7737.1 | 0.07267933
42.6718 | 7864.367 | 0.07387483
41.6718 | 7936.7 | 0.0745543
40.6718 | 7895.2 | 0.07416446
39.6718 | 8036.733 | 0.07549397
38.6718 | 7744.333 | 0.07274728
37.6718 | 7637.067 | 0.07173966
36.6718 | 7462.233 | 0.07009734
35.6718 | 7612.867 | 0.07151233
34.6718 | 7776.833 | 0.07305257
33.6718 | 7697.3 | 0.07230547
32.6718 | 7639.433 | 0.07176189
31.6718 | 7839.4 | 0.0736403
30.6718 | 7908.7 | 0.07429128
29.6718 | 7799.633 | 0.07326674
28.6718 | 7999.567 | 0.07514484
27.6718 | 8019.733 | 0.07533428
26.6718 | 7795 | 0.07322322
25.6718 | 7790.233 | 0.07317844
24.6718 | 7794.567 | 0.07321915
23.6718 | 7520.567 | 0.0706453
22.6718 | 7489.9 | 0.07035723
21.6718 | 7643.133 | 0.07179664
20.6718 | 7580.233 | 0.07120578
19.6718 | 7772.033 | 0.07300748
18.6718 | 7976.267 | 0.07492597
17.6718 | 7913.7 | 0.07433824
16.6718 | 7866.2 | 0.07389205
15.6718 | 8123.733 | 0.07631121
14.6718 | 7618.067 | 0.07156118
13.6718 | 7529.367 | 0.07072797
12.6718 | 7146.867 | 0.06713491
11.6718 | 6957.833 | 0.0653592
10.6718 | 7011.067 | 0.06585926
9.6718 | 7017.967 | 0.06592407
8.6718 | 8363.333 | 0.07856192
7.6718 | 10925.47 | 0.1026296
6.6718 | 14012.5 | 0.131628
5.6718 | 13313 | 0.1250572
4.6718 | 13316.2 | 0.1250872
3.6718 | 14602.57 | 0.1371709
2.6718 | 13140.97 | 0.1234412
1.6718 | 8507.433 | 0.07991554
0.6718 | 6099.3 | 0.05729447
-0.3282 | 5151.9 | 0.04839496

## O2-plasma treated 250W,0.07mbar
B.E. | Survey:CPS | 168050.7 | B.E. | C 1s:CPS | C 1s:C 1s | C 1s:C 1s | C 1s:C 1s | C 1s:C 1s | C 1s:C 1s | C 1s:C 1s | Background | Envelope | B.E. | O1s:CPS | O1s:O 1s | O1s:O 1s | O1s:O 1s | Background | Envelope | B.E. | Au 4f:CPS
1199.9 | 85273.67 | 0.5074282 | 299.9 | 35427.4 | 35427.4 | 35427.4 | 35427.4 | 35427.4 | 35427.4 | 35427.4 | 35427.4 | 35427.4 | 539.9 | 66302.87 | 66302.87 | 66302.87 | 66303.96 | 66302.87 | 66303.97 | 104.9 | 44868
1198.9 | 84918.33 | 0.5053138 | 299.85 | 35245.27 | 35245.27 | 35245.27 | 35245.27 | 35245.27 | 35245.27 | 35245.27 | 35245.27 | 35245.27 | 539.85 | 66178.67 | 66178.68 | 66178.67 | 66179.99 | 66178.67 | 66180 | 104.8 | 45044
1197.9 | 84692 | 0.503967 | 299.8 | 35259.67 | 35259.67 | 35259.67 | 35259.67 | 35259.67 | 35259.67 | 35259.67 | 35259.67 | 35259.67 | 539.8 | 66260.53 | 66260.55 | 66260.53 | 66262.12 | 66260.53 | 66262.13 | 104.7 | 45307.6
1196.9 | 85282.67 | 0.5074818 | 299.75 | 35581.47 | 35581.47 | 35581.47 | 35581.47 | 35581.47 | 35581.47 | 35581.47 | 35581.47 | 35581.47 | 539.75 | 66066.87 | 66066.88 | 66066.87 | 66068.77 | 66066.87 | 66068.78 | 104.6 | 45083.33
1195.9 | 85448.67 | 0.5084696 | 299.7 | 35433.27 | 35433.27 | 35433.27 | 35433.27 | 35433.27 | 35433.27 | 35433.27 | 35433.27 | 35433.27 | 539.7 | 66235.4 | 66235.42 | 66235.4 | 66237.68 | 66235.4 | 66237.7 | 104.5 | 45280.8
1194.9 | 85405 | 0.5082097 | 299.65 | 35403.13 | 35403.13 | 35403.13 | 35403.13 | 35403.13 | 35403.13 | 35403.13 | 35403.13 | 35403.13 | 539.65 | 66239.2 | 66239.22 | 66239.2 | 66241.92 | 66239.2 | 66241.95 | 104.4 | 45158.27
1193.9 | 85122 | 0.5065257 | 299.6 | 35457.8 | 35457.8 | 35457.8 | 35457.8 | 35457.8 | 35457.8 | 35457.8 | 35457.8 | 35457.8 | 539.6 | 66241.2 | 66241.23 | 66241.2 | 66244.44 | 66241.2 | 66244.47 | 104.3 | 45715.73
1192.9 | 85414.67 | 0.5082673 | 299.55 | 35226.47 | 35226.47 | 35226.47 | 35226.47 | 35226.47 | 35226.47 | 35226.47 | 35226.47 | 35226.47 | 539.55 | 66186.4 | 66186.44 | 66186.4 | 66190.26 | 66186.4 | 66190.3 | 104.2 | 45619.73
1191.9 | 84657.67 | 0.5037627 | 299.5 | 35119.2 | 35119.2 | 35119.2 | 35119.2 | 35119.2 | 35119.2 | 35119.2 | 35119.2 | 35119.2 | 539.5 | 66010.53 | 66010.58 | 66010.53 | 66015.13 | 66010.53 | 66015.18 | 104.1 | 45489.87
1190.9 | 85200 | 0.5069899 | 299.45 | 35292.33 | 35292.33 | 35292.33 | 35292.33 | 35292.33 | 35292.33 | 35292.33 | 35292.33 | 35292.33 | 539.45 | 65967.13 | 65967.19 | 65967.13 | 65972.59 | 65967.13 | 65972.65 | 104 | 45265.6
1189.9 | 84629.67 | 0.5035961 | 299.4 | 35417.47 | 35417.47 | 35417.47 | 35417.47 | 35417.47 | 35417.47 | 35417.47 | 35417.47 | 35417.47 | 539.4 | 65727.6 | 65727.68 | 65727.6 | 65734.07 | 65727.6 | 65734.14 | 103.9 | 45126
1188.9 | 84250.33 | 0.5013388 | 299.35 | 35096.93 | 35096.93 | 35096.93 | 35096.93 | 35096.93 | 35096.93 | 35096.93 | 35096.93 | 35096.93 | 539.35 | 65915.8 | 65915.89 | 65915.8 | 65923.45 | 65915.8 | 65923.54 | 103.8 | 45208.53
1187.9 | 84799.67 | 0.5046077 | 299.3 | 35252.4 | 35252.4 | 35252.4 | 35252.4 | 35252.4 | 35252.4 | 35252.4 | 35252.4 | 35252.4 | 539.3 | 66181.87 | 66181.98 | 66181.87 | 66190.9 | 66181.87 | 66191.01 | 103.7 | 44645.2
1186.9 | 86066.33 | 0.512145 | 299.25 | 35239.93 | 35239.93 | 35239.93 | 35239.93 | 35239.93 | 35239.93 | 35239.93 | 35239.93 | 35239.93 | 539.25 | 66257.73 | 66257.88 | 66257.73 | 66268.37 | 66257.73 | 66268.51 | 103.6 | 44756.4
1185.9 | 84807.67 | 0.5046553 | 299.2 | 34970.93 | 34970.93 | 34970.93 | 34970.93 | 34970.93 | 34970.93 | 34970.93 | 34970.93 | 34970.93 | 539.2 | 65973.13 | 65973.31 | 65973.13 | 65985.63 | 65973.13 | 65985.82 | 103.5 | 44473.73
1184.9 | 84040 | 0.5000872 | 299.15 | 35133.4 | 35133.4 | 35133.4 | 35133.4 | 35133.4 | 35133.4 | 35133.4 | 35133.4 | 35133.4 | 539.15 | 65868.2 | 65868.42 | 65868.2 | 65882.86 | 65868.2 | 65883.09 | 103.4 | 44253.47
1183.9 | 84830 | 0.5047881 | 299.1 | 35352.53 | 35352.53 | 35352.53 | 35352.53 | 35352.53 | 35352.53 | 35352.53 | 35352.53 | 35352.53 | 539.1 | 65751.8 | 65752.08 | 65751.8 | 65768.96 | 65751.8 | 65769.24 | 103.3 | 43750.27
1182.9 | 84681 | 0.5039015 | 299.05 | 35285.53 | 35285.53 | 35285.53 | 35285.53 | 35285.53 | 35285.53 | 35285.53 | 35285.53 | 35285.53 | 539.05 | 65845.07 | 65845.41 | 65845.07 | 65865.12 | 65845.07 | 65865.46 | 103.2 | 43507.07
1181.9 | 84068 | 0.5002538 | 299 | 35193.4 | 35193.4 | 35193.4 | 35193.4 | 35193.4 | 35193.4 | 35193.4 | 35193.4 | 35193.4 | 539 | 65440.33 | 65440.75 | 65440.33 | 65463.71 | 65440.33 | 65464.13 | 103.1 | 43660.27
1180.9 | 84063 | 0.500224 | 298.95 | 35277.93 | 35277.93 | 35277.93 | 35277.93 | 35277.93 | 35277.93 | 35277.93 | 35277.93 | 35277.93 | 538.95 | 65704.2 | 65704.72 | 65704.2 | 65731.41 | 65704.2 | 65731.93 | 103 | 43500.53
1179.9 | 84442.33 | 0.5024813 | 298.9 | 35035.07 | 35035.07 | 35035.07 | 35035.07 | 35035.07 | 35035.07 | 35035.07 | 35035.07 | 35035.07 | 538.9 | 65666.13 | 65638.21 | 65637.57 | 65669.23 | 65637.57 | 65669.86 | 102.9 | 43440.13
1178.9 | 84111.33 | 0.5005116 | 298.85 | 35053.67 | 35053.67 | 35053.67 | 35053.67 | 35053.67 | 35053.67 | 35053.67 | 35053.67 | 35053.67 | 538.85 | 65438.13 | 65637.77 | 65636.99 | 65673.75 | 65636.99 | 65674.52 | 102.8 | 43378.8
1177.9 | 85118.67 | 0.5065059 | 298.8 | 35203 | 35203 | 35203 | 35203 | 35203 | 35203 | 35203 | 35203 | 35203 | 538.8 | 65768.87 | 65637.55 | 65636.6 | 65679.19 | 65636.6 | 65680.14 | 102.7 | 43037.47
1176.9 | 84944.33 | 0.5054685 | 298.75 | 35331.4 | 35331.4 | 35331.4 | 35331.4 | 35331.4 | 35331.4 | 35331.4 | 35331.4 | 35331.4 | 538.75 | 65600.87 | 65637.65 | 65636.5 | 65685.74 | 65636.5 | 65686.89 | 102.6 | 43083.47
1175.9 | 83996 | 0.4998254 | 298.7 | 35083.07 | 35083.07 | 35083.07 | 35083.07 | 35083.07 | 35083.07 | 35083.07 | 35083.07 | 35083.07 | 538.7 | 65895.47 | 65637.13 | 65635.74 | 65692.56 | 65635.74 | 65693.96 | 102.5 | 43459.07
1174.9 | 84912.67 | 0.5052801 | 298.65 | 35157.87 | 35157.87 | 35157.87 | 35157.87 | 35157.87 | 35157.87 | 35157.87 | 35157.87 | 35157.87 | 538.65 | 65959.27 | 65636.48 | 65634.78 | 65700.22 | 65634.78 | 65701.91 | 102.4 | 43163.07
1173.9 | 84260 | 0.5013963 | 298.6 | 35242.27 | 35242.27 | 35242.27 | 35242.27 | 35242.27 | 35242.27 | 35242.27 | 35242.27 | 35242.27 | 538.6 | 65733.13 | 65636.55 | 65634.5 | 65709.69 | 65634.5 | 65711.74 | 102.3 | 43096.53
1172.9 | 84484.67 | 0.5027332 | 298.55 | 35086.67 | 35086.67 | 35086.67 | 35086.67 | 35086.67 | 35086.67 | 35086.67 | 35086.67 | 35086.67 | 538.55 | 65565.33 | 65636.78 | 65634.29 | 65720.53 | 65634.29 | 65723.02 | 102.2 | 42990.53
1171.9 | 84219.67 | 0.5011563 | 298.5 | 34998.2 | 34998.2 | 34998.2 | 34998.2 | 34998.2 | 34998.2 | 34998.2 | 34998.2 | 34998.2 | 538.5 | 65396.8 | 65636.6 | 65633.6 | 65732.3 | 65633.6 | 65735.31 | 102.1 | 42716.8
1170.9 | 84683.33 | 0.5039154 | 298.45 | 34843.47 | 34843.47 | 34843.47 | 34843.47 | 34843.47 | 34843.47 | 34843.47 | 34843.47 | 34843.47 | 538.45 | 65617.73 | 65637.17 | 65633.55 | 65746.3 | 65633.55 | 65749.92 | 102 | 42759.07
1169.9 | 84739 | 0.5042466 | 298.4 | 34928.67 | 34928.67 | 34928.67 | 34928.67 | 34928.67 | 34928.67 | 34928.67 | 34928.67 | 34928.67 | 538.4 | 65781.07 | 65637.47 | 65633.12 | 65761.64 | 65633.12 | 65765.99 | 101.9 | 42994.13
1168.9 | 83795.33 | 0.4986312 | 298.35 | 34954.67 | 34954.67 | 34954.67 | 34954.67 | 34954.67 | 34954.67 | 34954.67 | 34954.67 | 34954.67 | 538.35 | 65740.73 | 65638.03 | 65632.8 | 65779.1 | 65632.8 | 65784.32 | 101.8 | 42734.93
1167.9 | 84176.67 | 0.5009004 | 298.3 | 34977.33 | 34977.33 | 34977.33 | 34977.33 | 34977.33 | 34977.33 | 34977.33 | 34977.33 | 34977.33 | 538.3 | 66017.07 | 65637.93 | 65631.67 | 65798.01 | 65631.67 | 65804.27 | 101.7 | 42583.87
1166.9 | 85275.67 | 0.5074401 | 298.25 | 35109.47 | 35109.47 | 35109.47 | 35109.47 | 35109.47 | 35109.47 | 35109.47 | 35109.47 | 35109.47 | 538.25 | 66181.27 | 65637.54 | 65630.06 | 65818.79 | 65630.05 | 65826.27 | 101.6 | 42354.13
1165.9 | 84557 | 0.5031636 | 298.2 | 35150.8 | 35150.8 | 35150.8 | 35150.8 | 35150.8 | 35150.8 | 35150.8 | 35150.8 | 35150.8 | 538.2 | 66044.73 | 65637.76 | 65628.84 | 65842.55 | 65628.83 | 65851.47 | 101.5 | 42658.27
1164.9 | 84599.67 | 0.5034175 | 298.15 | 34923.8 | 34923.8 | 34923.8 | 34923.8 | 34923.8 | 34923.8 | 34923.8 | 34923.8 | 34923.8 | 538.15 | 65967.27 | 65638.46 | 65627.84 | 65869.33 | 65627.84 | 65879.95 | 101.4 | 42657.47
1163.9 | 84265 | 0.5014261 | 298.1 | 34779.73 | 34779.73 | 34779.73 | 34779.73 | 34779.73 | 34779.73 | 34779.73 | 34779.73 | 34779.73 | 538.1 | 65901.67 | 65639.65 | 65627.04 | 65899.35 | 65627.03 | 65911.96 | 101.3 | 42612
1162.9 | 84131 | 0.5006287 | 298.05 | 35116.87 | 35116.87 | 35116.87 | 35116.87 | 35116.87 | 35116.87 | 35116.87 | 35116.87 | 35116.87 | 538.05 | 65861.2 | 65641.29 | 65626.35 | 65932.78 | 65626.34 | 65947.73 | 101.2 | 42788.53
1161.9 | 83493 | 0.4968322 | 298 | 34941.07 | 34941.07 | 34941.07 | 34941.07 | 34941.07 | 34941.07 | 34941.07 | 34941.07 | 34941.07 | 538 | 65881.8 | 65643.29 | 65625.6 | 65969.73 | 65625.59 | 65987.42 | 101.1 | 43097.33
1160.9 | 84031 | 0.5000336 | 297.95 | 34771.2 | 34771.2 | 34771.2 | 34771.2 | 34771.2 | 34771.2 | 34771.2 | 34771.2 | 34771.2 | 537.95 | 66208.6 | 65644.81 | 65623.88 | 66009.55 | 65623.88 | 66030.48 | 101 | 42991.2
1159.9 | 83833 | 0.4988554 | 297.9 | 34930.07 | 34930.07 | 34930.07 | 34930.07 | 34930.07 | 34930.07 | 34930.07 | 34930.07 | 34930.07 | 537.9 | 66086.27 | 65647.24 | 65622.52 | 66053.84 | 65622.52 | 66078.57 | 100.9 | 43097.47
1158.9 | 84382 | 0.5021223 | 297.85 | 34782 | 34782 | 34782 | 34782 | 34782 | 34782 | 34782 | 34782 | 34782 | 537.85 | 66249.93 | 65649.8 | 65620.68 | 66102.06 | 65620.67 | 66131.2 | 100.8 | 42900
1157.9 | 83564.67 | 0.4972587 | 297.8 | 34810 | 34810 | 34810 | 34810 | 34810 | 34810 | 34810 | 34810 | 34810 | 537.8 | 66326 | 65652.85 | 65618.6 | 66154.76 | 65618.6 | 66189.02 | 100.7 | 43088.67
1156.9 | 83578 | 0.497338 | 297.75 | 35010.47 | 35010.47 | 35010.47 | 35010.47 | 35010.47 | 35010.47 | 35010.47 | 35010.47 | 35010.47 | 537.75 | 66206 | 65657.07 | 65616.88 | 66213.08 | 65616.87 | 66253.28 | 100.6 | 43198.8
1155.9 | 83724.67 | 0.4982108 | 297.7 | 34924.4 | 34924.4 | 34924.4 | 34924.4 | 34924.4 | 34924.4 | 34924.4 | 34924.4 | 34924.4 | 537.7 | 66109.07 | 65662.49 | 65615.43 | 66277.28 | 65615.42 | 66324.36 | 100.5 | 43681.33
1154.9 | 84221.67 | 0.5011682 | 297.65 | 35083.13 | 35083.13 | 35083.13 | 35083.13 | 35083.13 | 35083.13 | 35083.13 | 35083.13 | 35083.13 | 537.65 | 66253.4 | 65668.55 | 65613.56 | 66346.7 | 65613.55 | 66401.72 | 100.4 | 43621.33
1153.9 | 84307 | 0.501676 | 297.6 | 34788.6 | 34788.6 | 34788.6 | 34788.6 | 34788.6 | 34788.6 | 34788.6 | 34788.6 | 34788.6 | 537.6 | 66182.87 | 65676.02 | 65611.89 | 66422.24 | 65611.87 | 66486.4 | 100.3 | 44100.13
1152.9 | 84077.33 | 0.5003093 | 297.55 | 34545.47 | 34545.47 | 34545.47 | 34545.47 | 34545.47 | 34545.47 | 34545.47 | 34545.47 | 34545.47 | 537.55 | 66421.73 | 65684.14 | 65609.51 | 66503.25 | 65609.49 | 66577.92 | 100.2 | 43945.73
1151.9 | 83338 | 0.4959099 | 297.5 | 34655.4 | 34655.4 | 34655.4 | 34655.4 | 34655.4 | 34655.4 | 34655.4 | 34655.4 | 34655.4 | 537.5 | 66591.67 | 65693.3 | 65606.63 | 66590.18 | 65606.6 | 66676.91 | 100.1 | 43992.13
1150.9 | 83215.33 | 0.4951799 | 297.45 | 34683.93 | 34683.93 | 34683.93 | 34683.93 | 34683.93 | 34683.93 | 34683.93 | 34683.93 | 34683.93 | 537.45 | 66510.53 | 65704.43 | 65603.97 | 66683.99 | 65603.94 | 66784.51 | 100 | 43846.53
1149.9 | 83633.33 | 0.4976673 | 297.4 | 34755 | 34755 | 34755 | 34755 | 34755 | 34755 | 34755 | 34755 | 34755 | 537.4 | 67067.33 | 65715.91 | 65599.68 | 66782.99 | 65599.64 | 66899.3 | 99.9 | 43647.2
1148.9 | 84013.33 | 0.4999285 | 297.35 | 34990.13 | 34990.13 | 34990.13 | 34990.13 | 34990.13 | 34990.13 | 34990.13 | 34990.13 | 34990.13 | 537.35 | 67010 | 65729.97 | 65595.54 | 66889.13 | 65595.49 | 67023.66 | 99.8 | 43621.2
1147.9 | 83263.33 | 0.4954655 | 297.3 | 34711.53 | 34711.53 | 34711.53 | 34711.53 | 34711.53 | 34711.54 | 34711.53 | 34711.53 | 34711.54 | 537.3 | 67082 | 65746.32 | 65591.18 | 67002.16 | 65591.12 | 67157.43 | 99.7 | 43223.87
1146.9 | 83169 | 0.4949042 | 297.25 | 34808.13 | 34808.13 | 34808.13 | 34808.13 | 34808.13 | 34808.14 | 34808.13 | 34808.13 | 34808.14 | 537.25 | 67250 | 65765 | 65586.31 | 67121.86 | 65586.24 | 67300.7 | 99.6 | 42800.8
1145.9 | 82886.67 | 0.4932242 | 297.2 | 34515.93 | 34515.93 | 34515.93 | 34515.93 | 34515.93 | 34515.94 | 34515.93 | 34515.93 | 34515.94 | 537.2 | 67412 | 65786.34 | 65580.96 | 67248.25 | 65580.87 | 67453.82 | 99.5 | 42237.47
1144.9 | 83131 | 0.4946781 | 297.15 | 34731.8 | 34731.8 | 34731.8 | 34731.8 | 34731.8 | 34731.8 | 34731.8 | 34731.8 | 34731.8 | 537.15 | 67826 | 65809.95 | 65574.38 | 67381.01 | 65574.26 | 67616.82 | 99.4 | 42121.73
1143.9 | 83380.67 | 0.4961638 | 297.1 | 34716.87 | 34716.87 | 34716.87 | 34716.87 | 34716.87 | 34716.87 | 34716.87 | 34716.87 | 34716.87 | 537.1 | 67762 | 65837.62 | 65567.97 | 67521.16 | 65567.83 | 67791.1 | 99.3 | 41900.4
1142.9 | 82465.33 | 0.490717 | 297.05 | 34600.53 | 34600.53 | 34600.53 | 34600.53 | 34600.53 | 34600.54 | 34600.53 | 34600.53 | 34600.54 | 537.05 | 68269.33 | 65868.08 | 65560.06 | 67666.56 | 65559.88 | 67974.94 | 99.2 | 41664.67
1141.9 | 82544.67 | 0.4911891 | 297 | 34613.73 | 34613.73 | 34613.73 | 34613.73 | 34613.73 | 34613.74 | 34613.73 | 34613.73 | 34613.74 | 537 | 68735.33 | 65901.9 | 65550.76 | 67817.02 | 65550.54 | 68168.6 | 99.1 | 41075.07
1140.9 | 82841 | 0.4929524 | 296.95 | 34873.27 | 34873.27 | 34873.27 | 34873.27 | 34873.27 | 34873.27 | 34873.27 | 34873.27 | 34873.27 | 536.95 | 68691.33 | 65941.06 | 65541.57 | 67973.63 | 65541.3 | 68373.66 | 99 | 40756.67
1139.9 | 82845.33 | 0.4929782 | 296.9 | 34732.33 | 34732.33 | 34732.33 | 34732.33 | 34732.33 | 34732.34 | 34732.33 | 34732.33 | 34732.34 | 536.9 | 68850 | 65985.46 | 65531.9 | 68135.31 | 65531.57 | 68589.54 | 98.9 | 40438.93
1138.9 | 82709.33 | 0.4921689 | 296.85 | 34458.4 | 34458.4 | 34458.4 | 34458.4 | 34458.4 | 34458.41 | 34458.4 | 34458.4 | 34458.41 | 536.85 | 68931.33 | 66035.89 | 65521.98 | 68301.7 | 65521.57 | 68816.44 | 98.8 | 40286.53
1137.9 | 82319.67 | 0.4898502 | 296.8 | 34339.6 | 34339.6 | 34339.6 | 34339.6 | 34339.6 | 34339.61 | 34339.6 | 34339.6 | 34339.61 | 536.8 | 69232 | 66092.31 | 65511.16 | 68471.47 | 65510.65 | 69053.63 | 98.7 | 40322
1136.9 | 82325.33 | 0.4898839 | 296.75 | 34543.8 | 34543.8 | 34543.8 | 34543.8 | 34543.8 | 34543.82 | 34543.8 | 34543.8 | 34543.82 | 536.75 | 69223.33 | 66157 | 65500.35 | 68644.74 | 65499.73 | 69302.62 | 98.6 | 40157.33
1135.9 | 82168.33 | 0.4889496 | 296.7 | 34669.07 | 34669.07 | 34669.07 | 34669.07 | 34669.07 | 34669.09 | 34669.07 | 34669.07 | 34669.09 | 536.7 | 69447.33 | 66229.27 | 65488.87 | 68819.92 | 65488.12 | 69561.82 | 98.5 | 39925.2
1134.9 | 82436.67 | 0.4905464 | 296.65 | 34601.73 | 34601.73 | 34601.73 | 34601.73 | 34601.73 | 34601.76 | 34601.73 | 34601.73 | 34601.76 | 536.65 | 69852.67 | 66309.29 | 65476.2 | 68995.5 | 65475.28 | 69830.42 | 98.4 | 40008
1133.9 | 82847.33 | 0.4929901 | 296.6 | 34510.67 | 34510.67 | 34510.67 | 34510.67 | 34510.67 | 34510.7 | 34510.67 | 34510.67 | 34510.7 | 536.6 | 70066 | 66398.31 | 65462.89 | 69170.95 | 65461.78 | 70108.58 | 98.3 | 39577.07
1132.9 | 82721 | 0.4922384 | 296.55 | 34268.8 | 34268.8 | 34268.8 | 34268.8 | 34268.8 | 34268.83 | 34268.8 | 34268.8 | 34268.83 | 536.55 | 70375.33 | 66496.79 | 65448.67 | 69344.63 | 65447.33 | 70395.43 | 98.2 | 39586
1131.9 | 82234.67 | 0.4893444 | 296.5 | 34589.93 | 34589.93 | 34589.93 | 34589.93 | 34589.93 | 34589.98 | 34589.93 | 34589.93 | 34589.98 | 536.5 | 70674.67 | 66605.51 | 65433.57 | 69515.16 | 65431.95 | 70690.35 | 98.1 | 39487.87
1130.9 | 82322.33 | 0.489866 | 296.45 | 34573.8 | 34573.8 | 34573.8 | 34573.8 | 34573.8 | 34573.85 | 34573.8 | 34573.8 | 34573.85 | 536.45 | 70948 | 66725.31 | 65417.68 | 69681.3 | 65415.72 | 70992.85 | 98 | 39400.53
1129.9 | 81685.33 | 0.4860755 | 296.4 | 34522.93 | 34522.93 | 34522.93 | 34522.93 | 34522.93 | 34522.99 | 34522.93 | 34522.93 | 34522.99 | 536.4 | 71405.33 | 66856.42 | 65400.46 | 69841.1 | 65398.11 | 71301.77 | 97.9 | 39062.4
1128.9 | 81786.67 | 0.4866785 | 296.35 | 34497.73 | 34497.73 | 34497.73 | 34497.73 | 34497.73 | 34497.8 | 34497.73 | 34497.73 | 34497.8 | 536.35 | 71872 | 66999.59 | 65381.89 | 69993.09 | 65379.06 | 71616.45 | 97.8 | 39047.07
1127.9 | 81946 | 0.4876267 | 296.3 | 34499.47 | 34499.47 | 34499.47 | 34499.47 | 34499.47 | 34499.55 | 34499.47 | 34499.47 | 34499.55 | 536.3 | 71800.67 | 67157.16 | 65363.56 | 70137.42 | 65360.17 | 71937.8 | 97.7 | 38975.07
1126.9 | 81332 | 0.483973 | 296.25 | 34639.4 | 34639.4 | 34639.4 | 34639.4 | 34639.4 | 34639.5 | 34639.4 | 34639.4 | 34639.5 | 536.25 | 72194.67 | 67328.53 | 65344.12 | 70271.27 | 65340.07 | 72263.78 | 97.6 | 38872.8
1125.9 | 81022 | 0.4821283 | 296.2 | 34487.73 | 34487.73 | 34487.73 | 34487.73 | 34487.73 | 34487.85 | 34487.73 | 34487.73 | 34487.85 | 536.2 | 72614 | 67514.33 | 65323.52 | 70393.15 | 65318.67 | 72593.66 | 97.5 | 38801.47
1124.9 | 81507 | 0.4850143 | 296.15 | 34587.33 | 34587.33 | 34587.33 | 34587.33 | 34587.33 | 34587.48 | 34587.33 | 34587.33 | 34587.48 | 536.15 | 72687.33 | 67717.85 | 65302.79 | 70502.73 | 65297 | 72929.36 | 97.4 | 38390.27
1123.9 | 80816 | 0.4809025 | 296.1 | 34596.27 | 34596.27 | 34596.27 | 34596.27 | 34596.27 | 34596.44 | 34596.27 | 34596.27 | 34596.44 | 536.1 | 73219.33 | 67937.06 | 65280.59 | 70597.35 | 65273.7 | 73267.6 | 97.3 | 38284.8
1122.9 | 80440.67 | 0.4786691 | 296.05 | 34668.93 | 34668.93 | 34668.93 | 34668.93 | 34668.93 | 34669.14 | 34668.93 | 34668.93 | 34669.14 | 536.05 | 73562 | 68172.93 | 65257.51 | 70676.37 | 65249.32 | 73608.18 | 97.2 | 38064.27
1121.9 | 81177.67 | 0.4830546 | 296 | 34529.33 | 34529.33 | 34529.33 | 34529.33 | 34529.33 | 34529.57 | 34529.33 | 34529.33 | 34529.57 | 536 | 73652.67 | 68426.68 | 65234.32 | 70739.46 | 65224.6 | 73951.26 | 97.1 | 37890.13
1120.9 | 80763.33 | 0.4805891 | 295.95 | 34404.6 | 34404.6 | 34404.6 | 34404.6 | 34404.6 | 34404.88 | 34404.6 | 34404.6 | 34404.88 | 535.95 | 73820 | 68698.43 | 65210.82 | 70783.79 | 65199.31 | 74294.41 | 97 | 38060.13
1119.9 | 81022.33 | 0.4821303 | 295.9 | 34403.67 | 34403.67 | 34403.67 | 34403.67 | 34403.67 | 34404 | 34403.67 | 34403.67 | 34404 | 535.9 | 74364.67 | 68987.32 | 65185.95 | 70808.88 | 65172.35 | 74637.44 | 96.9 | 37777.87
1118.9 | 81281.67 | 0.4836735 | 295.85 | 34476.93 | 34476.93 | 34476.93 | 34476.93 | 34476.93 | 34477.33 | 34476.93 | 34476.93 | 34477.33 | 535.85 | 74774.67 | 69293.86 | 65160.13 | 70814.69 | 65144.11 | 74980.46 | 96.8 | 37687.73
1117.9 | 81342.33 | 0.4840345 | 295.8 | 34396.6 | 34396.6 | 34396.6 | 34396.6 | 34396.6 | 34397.07 | 34396.6 | 34396.6 | 34397.07 | 535.8 | 75340.67 | 69617.53 | 65132.96 | 70800.39 | 65114.12 | 75322.65 | 96.7 | 37237.2
1116.9 | 80765 | 0.480599 | 295.75 | 34350.8 | 34350.8 | 34350.8 | 34350.8 | 34350.8 | 34351.35 | 34350.8 | 34350.8 | 34351.35 | 535.75 | 75901.33 | 69958.13 | 65104.51 | 70765.85 | 65082.39 | 75663.72 | 96.6 | 37582.13
1115.9 | 80708 | 0.4802598 | 295.7 | 34305.4 | 34305.4 | 34305.4 | 34305.4 | 34305.4 | 34306.04 | 34305.4 | 34305.4 | 34306.04 | 535.7 | 75939.33 | 70316.8 | 65076.37 | 70712.62 | 65050.45 | 76004.88 | 96.5 | 37308.93
1114.9 | 80784.33 | 0.480714 | 295.65 | 34326.33 | 34326.33 | 34326.33 | 34326.33 | 34326.33 | 34327.09 | 34326.33 | 34326.33 | 34327.09 | 535.65 | 76440.67 | 70691.55 | 65047.24 | 70639.58 | 65016.95 | 76344.48 | 96.4 | 37156.8
1113.9 | 80671.67 | 0.4800436 | 295.6 | 34390.53 | 34390.53 | 34390.53 | 34390.53 | 34390.53 | 34391.42 | 34390.53 | 34390.53 | 34391.42 | 535.6 | 76609.33 | 71082.53 | 65018.19 | 70548.14 | 64982.85 | 76683.17 | 96.3 | 36889.87
1112.9 | 81299.33 | 0.4837786 | 295.55 | 34564.07 | 34564.07 | 34564.07 | 34564.07 | 34564.07 | 34565.1 | 34564.07 | 34564.07 | 34565.1 | 535.55 | 76924 | 71489.37 | 64988.88 | 70438.47 | 64947.72 | 77021.27 | 96.2 | 36985.6
1111.9 | 80331.67 | 0.4780204 | 295.5 | 34629.13 | 34629.13 | 34629.13 | 34629.13 | 34629.13 | 34630.34 | 34629.13 | 34629.13 | 34630.34 | 535.5 | 77671.33 | 71908.28 | 64958.14 | 70310.07 | 64910.3 | 77355.9 | 96.1 | 36620.67
1110.9 | 79928.33 | 0.4756203 | 295.45 | 34231.67 | 34231.67 | 34231.67 | 34231.67 | 34231.67 | 34233.07 | 34231.67 | 34231.67 | 34233.07 | 535.45 | 77855.33 | 72338.93 | 64927.79 | 70165.55 | 64872.22 | 77687.84 | 96 | 36343.33
1109.9 | 80911.67 | 0.4814718 | 295.4 | 34259.4 | 34259.4 | 34259.4 | 34259.4 | 34259.4 | 34261.04 | 34259.4 | 34259.4 | 34261.04 | 535.4 | 78052 | 72779.34 | 64897.85 | 70005.85 | 64833.45 | 78016.14 | 95.9 | 36700.4
1108.9 | 81151 | 0.4828959 | 295.35 | 34373.47 | 34373.47 | 34373.47 | 34373.47 | 34373.47 | 34375.37 | 34373.47 | 34373.47 | 34375.37 | 535.35 | 78205.33 | 73227.41 | 64868.6 | 69831.31 | 64794.12 | 78339.09 | 95.8 | 36519.07
1107.9 | 81174.33 | 0.4830348 | 295.3 | 34317.47 | 34317.47 | 34317.47 | 34317.47 | 34317.47 | 34319.68 | 34317.47 | 34317.47 | 34319.68 | 535.3 | 78678 | 73679.71 | 64839.25 | 69643.67 | 64753.28 | 78656.08 | 95.7 | 36583.47
1106.9 | 80751 | 0.4805157 | 295.25 | 34268.6 | 34268.6 | 34268.6 | 34268.6 | 34268.6 | 34271.16 | 34268.6 | 34268.6 | 34271.16 | 535.25 | 79036.67 | 74133.83 | 64810.29 | 69444.66 | 64711.26 | 78966.25 | 95.6 | 36164.93
1105.9 | 80586 | 0.4795339 | 295.2 | 34275.93 | 34275.93 | 34275.93 | 34275.93 | 34275.93 | 34278.89 | 34275.93 | 34275.93 | 34278.89 | 535.2 | 79421.33 | 74586.69 | 64781.82 | 69235.61 | 64667.99 | 79268.13 | 95.5 | 36343.6
1104.9 | 81102.33 | 0.4826063 | 295.15 | 34333.13 | 34333.13 | 34333.13 | 34333.13 | 34333.13 | 34336.56 | 34333.13 | 34333.13 | 34336.56 | 535.15 | 79692 | 75035.41 | 64754.36 | 69018.31 | 64623.8 | 79560.48 | 95.4 | 36444.13
1103.9 | 80297.67 | 0.4778181 | 295.1 | 34161 | 34161 | 34161 | 34161 | 34161 | 34164.96 | 34161 | 34161 | 34164.96 | 535.1 | 79852.67 | 75476.91 | 64728.46 | 68794.51 | 64579 | 79841.87 | 95.3 | 36210.67
1102.9 | 80038.33 | 0.4762749 | 295.05 | 34199.93 | 34199.93 | 34199.93 | 34199.93 | 34199.93 | 34204.5 | 34199.93 | 34199.93 | 34204.5 | 535.05 | 80202 | 75907.03 | 64703.78 | 68565.07 | 64533.05 | 80109.79 | 95.2 | 36469.07
1101.9 | 80501 | 0.4790281 | 295 | 34130.87 | 34130.87 | 34130.87 | 34130.87 | 34130.87 | 34136.11 | 34130.87 | 34130.87 | 34136.11 | 535 | 80674 | 76321.72 | 64680.2 | 68331.02 | 64485.57 | 80361.8 | 95.1 | 36536.27
1100.9 | 80450 | 0.4787246 | 294.95 | 34373.8 | 34373.8 | 34373.8 | 34373.8 | 34373.8 | 34379.84 | 34373.8 | 34373.8 | 34379.84 | 534.95 | 80690 | 76716.96 | 64659.33 | 68095.01 | 64437.91 | 80595.5 | 95 | 36733.73
1099.9 | 79203.67 | 0.4713082 | 294.9 | 34365.87 | 34365.87 | 34365.87 | 34365.87 | 34365.87 | 34372.81 | 34365.87 | 34365.87 | 34372.81 | 534.9 | 80780.67 | 77088.88 | 64641.23 | 67858.07 | 64389.83 | 80808.51 | 94.9 | 36296
1098.9 | 80042 | 0.4762967 | 294.85 | 34249.13 | 34249.13 | 34249.13 | 34249.13 | 34249.13 | 34257.1 | 34249.13 | 34249.13 | 34257.1 | 534.85 | 81007.33 | 77433.82 | 64625.78 | 67620.99 | 64340.95 | 80998.69 | 94.8 | 36080.4
1097.9 | 80092.67 | 0.4765983 | 294.8 | 34078.47 | 34078.47 | 34078.47 | 34078.47 | 34078.47 | 34087.58 | 34078.47 | 34078.47 | 34087.58 | 534.8 | 81111.33 | 77748.47 | 64613.68 | 67385.26 | 64291.62 | 81164.16 | 94.7 | 36210.8
1096.9 | 79970 | 0.4758683 | 294.75 | 34252.33 | 34252.33 | 34252.33 | 34252.33 | 34252.33 | 34262.74 | 34252.33 | 34252.33 | 34262.74 | 534.75 | 81178.67 | 78029.43 | 64605.6 | 67152.26 | 64241.95 | 81303.4 | 94.6 | 36259.07
1095.9 | 80005 | 0.4760766 | 294.7 | 34287.47 | 34287.47 | 34287.47 | 34287.47 | 34287.47 | 34299.38 | 34287.47 | 34287.47 | 34299.38 | 534.7 | 81406 | 78272.94 | 64601.33 | 66922.25 | 64191.46 | 81413.6 | 94.5 | 36160.13
1094.9 | 80799 | 0.4808013 | 294.65 | 34255 | 34255 | 34255 | 34255 | 34255 | 34268.59 | 34255 | 34255 | 34268.59 | 534.65 | 81550 | 78476.26 | 64601.38 | 66696.21 | 64140.4 | 81493.04 | 94.4 | 36299.33
1093.9 | 80049 | 0.4763384 | 294.6 | 34350.4 | 34350.4 | 34350.4 | 34350.4 | 34350.4 | 34365.87 | 34350.4 | 34350.4 | 34365.87 | 534.6 | 81696.67 | 78636.71 | 64606.12 | 66474.77 | 64088.76 | 81540.08 | 94.3 | 36253.07
1092.9 | 80345 | 0.4780998 | 294.55 | 34145.8 | 34145.8 | 34145.8 | 34145.8 | 34145.8 | 34163.37 | 34145.8 | 34145.8 | 34163.37 | 534.55 | 81580 | 78752.8 | 64616.71 | 66259.27 | 64037.31 | 81554.16 | 94.2 | 36263.2
1091.9 | 79673 | 0.474101 | 294.5 | 34363 | 34363 | 34363 | 34363 | 34363 | 34382.96 | 34363 | 34363 | 34382.96 | 534.5 | 81458.67 | 78822.72 | 64633.55 | 66050.17 | 63986.07 | 81534.32 | 94.1 | 36707.87
1090.9 | 79473.67 | 0.4729148 | 294.45 | 34316.53 | 34316.53 | 34316.53 | 34316.53 | 34316.53 | 34339.2 | 34316.53 | 34316.53 | 34339.2 | 534.45 | 81243.33 | 78845.39 | 64657.32 | 65848.11 | 63935.3 | 81480.22 | 94 | 36249.33
1089.9 | 79646 | 0.4739403 | 294.4 | 34296.67 | 34296.67 | 34296.67 | 34296.67 | 34296.67 | 34322.35 | 34296.67 | 34296.67 | 34322.35 | 534.4 | 81188.67 | 78819.49 | 64687.94 | 65652.89 | 63884.55 | 81391.22 | 93.9 | 36078
1088.9 | 79688.67 | 0.4741942 | 294.35 | 34324.33 | 34324.33 | 34324.33 | 34324.33 | 34324.33 | 34353.36 | 34324.33 | 34324.33 | 34353.36 | 534.35 | 81174 | 78741.76 | 64725.69 | 65464.59 | 63833.7 | 81264.65 | 93.8 | 36211.33
1087.9 | 79664.33 | 0.4740494 | 294.3 | 34476.73 | 34476.73 | 34476.73 | 34476.73 | 34476.73 | 34509.46 | 34476.73 | 34476.73 | 34509.46 | 534.3 | 80960.67 | 78613.94 | 64771.53 | 65283.9 | 63783.32 | 81102.73 | 93.7 | 35954.53
1086.9 | 79163.67 | 0.4710702 | 294.25 | 34167.93 | 34167.93 | 34167.93 | 34167.93 | 34167.93 | 34204.9 | 34167.93 | 34167.93 | 34204.9 | 534.25 | 80606.67 | 78439.35 | 64826.24 | 65111.29 | 63733.83 | 80909.22 | 93.6 | 35795.33
1085.9 | 79654.33 | 0.4739899 | 294.2 | 34141.47 | 34141.47 | 34141.47 | 34141.47 | 34141.47 | 34183.14 | 34141.47 | 34141.47 | 34183.14 | 534.2 | 80814 | 78217.77 | 64888.52 | 64945.35 | 63683.59 | 80684.46 | 93.5 | 35635.73
1084.9 | 79685.33 | 0.4741743 | 294.15 | 34104.87 | 34104.87 | 34104.87 | 34104.87 | 34104.87 | 34151.74 | 34104.87 | 34104.87 | 34151.74 | 534.15 | 80711.33 | 77951.97 | 64959.59 | 64787.12 | 63633.5 | 80431.67 | 93.4 | 35530.13
1083.9 | 79047.67 | 0.4703799 | 294.1 | 34306.47 | 34306.47 | 34306.47 | 34306.47 | 34306.47 | 34359.06 | 34306.47 | 34306.47 | 34359.06 | 534.1 | 80247.33 | 77645.33 | 65040.79 | 64637.06 | 63584.63 | 80153.91 | 93.3 | 35653.47
1082.9 | 79072.67 | 0.4705287 | 294.05 | 34262.13 | 34262.13 | 34262.13 | 34262.13 | 34262.13 | 34321.08 | 34262.13 | 34262.13 | 34321.08 | 534.05 | 79754 | 77300.63 | 65132.52 | 64495.08 | 63537.07 | 79854.09 | 93.2 | 35280.4
1081.9 | 78189.67 | 0.4652743 | 294 | 34445.27 | 34445.27 | 34445.27 | 34445.27 | 34445.27 | 34511.38 | 34445.27 | 34445.27 | 34511.38 | 534 | 79288 | 76920.83 | 65235.49 | 64360.9 | 63490.74 | 79535.74 | 93.1 | 35270.93
1080.9 | 78997 | 0.4700784 | 293.95 | 34246.07 | 34246.07 | 34246.07 | 34246.07 | 34246.07 | 34320.04 | 34246.07 | 34246.07 | 34320.04 | 533.95 | 79175.33 | 76508.19 | 65348.09 | 64233.27 | 63444.6 | 79200.35 | 93 | 35107.6
1079.9 | 78954.67 | 0.4698265 | 293.9 | 34116.4 | 34163.39 | 34163.39 | 34163.39 | 34163.4 | 34245.99 | 34163.39 | 34163.39 | 34245.99 | 533.9 | 78840.67 | 76066.9 | 65471.01 | 64112.58 | 63399.32 | 78851.86 | 92.9 | 34832.27
1078.9 | 78651 | 0.4680195 | 293.85 | 34123.27 | 34163.38 | 34163.38 | 34163.38 | 34163.38 | 34255.4 | 34163.38 | 34163.38 | 34255.4 | 533.85 | 78545.33 | 75600.52 | 65604.07 | 63998.46 | 63354.76 | 78493.52 | 92.8 | 34937.47
1077.9 | 78534.33 | 0.4673252 | 293.8 | 33774.73 | 34163.26 | 34163.26 | 34163.26 | 34163.26 | 34265.77 | 34163.26 | 34163.26 | 34265.77 | 533.8 | 78294.67 | 75112.71 | 65746.99 | 63890.48 | 63310.82 | 78128.54 | 92.7 | 35025.2
1076.9 | 78201.67 | 0.4653457 | 293.75 | 34176 | 34163.25 | 34163.25 | 34163.25 | 34163.26 | 34277.37 | 34163.25 | 34163.25 | 34277.37 | 533.75 | 77727.33 | 74607.6 | 65900.43 | 63789.3 | 63268.41 | 77760.51 | 92.6 | 34700.27
1075.9 | 78938 | 0.4697273 | 293.7 | 34257.53 | 34163.22 | 34163.22 | 34163.22 | 34163.23 | 34289.98 | 34163.22 | 34163.22 | 34289.98 | 533.7 | 77235.33 | 74089.3 | 66063.79 | 63694.41 | 63227.33 | 77392.84 | 92.5 | 34807.73
1074.9 | 78751 | 0.4686145 | 293.65 | 34490.6 | 34163.12 | 34163.12 | 34163.12 | 34163.13 | 34303.61 | 34163.12 | 34163.12 | 34303.62 | 533.65 | 76658 | 73562.7 | 66236.85 | 63605.77 | 63187.82 | 77029.67 | 92.4 | 35098.53
1073.9 | 79507.33 | 0.4731151 | 293.6 | 34155 | 34163.12 | 34163.12 | 34163.12 | 34163.12 | 34318.51 | 34163.12 | 34163.12 | 34318.52 | 533.6 | 77012 | 73028.65 | 66416.22 | 63520.55 | 63147.16 | 76671.1 | 92.3 | 34801.07
1072.9 | 79579 | 0.4735416 | 293.55 | 34219.93 | 34163.1 | 34163.1 | 34163.1 | 34163.11 | 34335.13 | 34163.1 | 34163.1 | 34335.13 | 533.55 | 76416.67 | 72493.32 | 66603.95 | 63441.21 | 63108.13 | 76322.22 | 92.2 | 34637.2
1071.9 | 78901.67 | 0.4695111 | 293.5 | 34307.27 | 34163.05 | 34163.05 | 34163.05 | 34163.06 | 34353.11 | 34163.05 | 34163.05 | 34353.12 | 533.5 | 76184 | 71958.85 | 66798.06 | 63366.18 | 63069.66 | 75983.76 | 92.1 | 34753.07
1070.9 | 78466.67 | 0.4669226 | 293.45 | 34260.07 | 34163.02 | 34163.02 | 34163.02 | 34163.04 | 34372.56 | 34163.02 | 34163.02 | 34372.58 | 533.45 | 75960 | 71428.18 | 66997.49 | 63295.18 | 63031.75 | 75657.35 | 92 | 34891.6
1069.9 | 78054 | 0.464467 | 293.4 | 34510.13 | 34162.91 | 34162.91 | 34162.91 | 34162.93 | 34393.47 | 34162.91 | 34162.91 | 34393.48 | 533.4 | 75548 | 70904.58 | 67201.61 | 63228.49 | 62994.93 | 75344.82 | 91.9 | 35471.07
1068.9 | 77816.67 | 0.4630547 | 293.35 | 34550.67 | 34162.79 | 34162.79 | 34162.79 | 34162.81 | 34416.15 | 34162.79 | 34162.79 | 34416.17 | 533.35 | 75154 | 70390.47 | 67409.05 | 63165.82 | 62959.17 | 75047.01 | 91.8 | 35311.73
1067.9 | 77940.33 | 0.4637906 | 293.3 | 34468.93 | 34162.69 | 34162.69 | 34162.69 | 34162.72 | 34441.05 | 34162.69 | 34162.69 | 34441.08 | 533.3 | 74884.67 | 69887.67 | 67617.94 | 63106.56 | 62924.09 | 74764 | 91.7 | 35568.53
1066.9 | 77823.33 | 0.4630944 | 293.25 | 34324.33 | 34162.64 | 34162.64 | 34162.64 | 34162.68 | 34467.83 | 34162.64 | 34162.64 | 34467.87 | 533.25 | 74564.67 | 69398.26 | 67826.64 | 63050.64 | 62889.85 | 74495.85 | 91.6 | 35640.13
1065.9 | 79351.67 | 0.4721889 | 293.2 | 34392.07 | 34162.57 | 34162.57 | 34162.57 | 34162.62 | 34496.52 | 34162.57 | 34162.57 | 34496.57 | 533.2 | 74500 | 68923.14 | 68032.64 | 62997.09 | 62855.69 | 74241.48 | 91.5 | 36019.33
1064.9 | 79005.67 | 0.47013 | 293.15 | 34429.73 | 34162.48 | 34162.48 | 34162.48 | 34162.55 | 34527.18 | 34162.48 | 34162.48 | 34527.24 | 533.15 | 73909.33 | 68465.84 | 68235.67 | 62947.27 | 62823.18 | 74002.42 | 91.4 | 36129.73
1063.9 | 78024.33 | 0.4642904 | 293.1 | 34378.6 | 34162.42 | 34162.42 | 34162.42 | 34162.49 | 34560.45 | 34162.42 | 34162.42 | 34560.53 | 533.1 | 73442.67 | 68027.74 | 68433.5 | 62900.61 | 62791.94 | 73777.96 | 91.3 | 36553.73
1062.9 | 78244.67 | 0.4656016 | 293.05 | 34575.53 | 34162.28 | 34162.28 | 34162.28 | 34162.38 | 34596.17 | 34162.28 | 34162.28 | 34596.27 | 533.05 | 73741.33 | 67606.4 | 68621.94 | 62854.71 | 62759.74 | 73563.57 | 91.2 | 37090.67
1061.9 | 78012.67 | 0.464221 | 293 | 34703.93 | 34162.11 | 34162.11 | 34162.11 | 34162.24 | 34634.14 | 34162.11 | 34162.11 | 34634.27 | 533 | 73519.33 | 67203.94 | 68800.57 | 62811.01 | 62728.09 | 73359.34 | 91.1 | 36903.6
1060.9 | 77533 | 0.4613667 | 292.95 | 34532.87 | 34162 | 34162 | 34162 | 34162.15 | 34674.51 | 34162 | 34162 | 34674.67 | 532.95 | 73110 | 66821.29 | 68968.01 | 62769.84 | 62697.55 | 73164.04 | 91 | 37521.33
1059.9 | 78378 | 0.466395 | 292.9 | 34812.67 | 34161.79 | 34161.79 | 34161.79 | 34161.99 | 34717.21 | 34161.79 | 34161.79 | 34717.42 | 532.9 | 72623.33 | 66458.87 | 69122.59 | 62731.25 | 62668.35 | 72976.01 | 90.9 | 37715.6
1058.9 | 79008.67 | 0.4701478 | 292.85 | 34855.4 | 34161.57 | 34161.57 | 34161.57 | 34161.82 | 34763.3 | 34161.57 | 34161.57 | 34763.56 | 532.85 | 72531.33 | 66115.57 | 69261.31 | 62693.96 | 62639.34 | 72792.17 | 90.8 | 37651.33
1057.9 | 77793.67 | 0.4629179 | 292.8 | 34964.4 | 34161.31 | 34161.31 | 34161.31 | 34161.63 | 34811.96 | 34161.31 | 34161.31 | 34812.28 | 532.8 | 72611.33 | 65790.75 | 69381.96 | 62657.34 | 62610.01 | 72610.03 | 90.7 | 37976.13
1056.9 | 78367 | 0.4663295 | 292.75 | 34885.87 | 34161.08 | 34161.08 | 34161.08 | 34161.49 | 34863.25 | 34161.08 | 34161.08 | 34863.65 | 532.75 | 72495.33 | 65484.72 | 69483.51 | 62621.86 | 62580.93 | 72428.23 | 90.6 | 38455.47
1055.9 | 78286.33 | 0.4658495 | 292.7 | 34743.73 | 34160.9 | 34160.9 | 34160.9 | 34161.4 | 34917.21 | 34160.9 | 34160.9 | 34917.71 | 532.7 | 72164 | 65197.75 | 69565.18 | 62588.07 | 62552.74 | 72245.52 | 90.5 | 38917.6
1054.9 | 78136 | 0.4649549 | 292.65 | 34869.4 | 34160.67 | 34160.67 | 34160.68 | 34161.3 | 34974.08 | 34160.67 | 34160.67 | 34974.71 | 532.65 | 71783.33 | 64929.5 | 69625.9 | 62556.02 | 62525.59 | 72060.25 | 90.4 | 38934.13
1053.9 | 78163 | 0.4651156 | 292.6 | 35064.6 | 34160.39 | 34160.39 | 34160.39 | 34161.17 | 35034.25 | 34160.39 | 34160.39 | 35035.03 | 532.6 | 71992 | 64677.7 | 69662.94 | 62523.9 | 62497.74 | 71869.05 | 90.3 | 39464.27
1052.9 | 78070 | 0.4645622 | 292.55 | 35041.67 | 34160.11 | 34160.11 | 34160.11 | 34161.08 | 35097.06 | 34160.11 | 34160.11 | 35098.04 | 532.55 | 71721.33 | 64443.5 | 69675.2 | 62493.04 | 62470.61 | 71670.51 | 90.2 | 39850.4
1051.9 | 77960.67 | 0.4639116 | 292.5 | 35093.73 | 34159.81 | 34159.81 | 34159.81 | 34161.01 | 35162.47 | 34159.81 | 34159.81 | 35163.68 | 532.5 | 71410 | 64227.04 | 69663.83 | 62463.52 | 62444.32 | 71465.74 | 90.1 | 40465.07
1050.9 | 78137.33 | 0.4649628 | 292.45 | 34936.87 | 34159.57 | 34159.57 | 34159.57 | 34161.05 | 35230.5 | 34159.57 | 34159.57 | 35231.99 | 532.45 | 71202.67 | 64026.04 | 69628.56 | 62434.95 | 62418.56 | 71252.44 | 90 | 41179.33
1049.9 | 77663.67 | 0.4621443 | 292.4 | 35348.93 | 34159.19 | 34159.19 | 34159.19 | 34161.01 | 35301.49 | 34159.19 | 34159.19 | 35303.32 | 532.4 | 70849.33 | 63840.2 | 69569.95 | 62407.76 | 62393.76 | 71030.39 | 89.9 | 41783.07
1048.9 | 77910.33 | 0.4636121 | 292.35 | 35469.87 | 34158.77 | 34158.77 | 34158.78 | 34161.01 | 35375.13 | 34158.77 | 34158.77 | 35377.37 | 532.35 | 70458.67 | 63668.84 | 69488.52 | 62381.97 | 62370.03 | 70799.26 | 89.8 | 42302
1047.9 | 78934.33 | 0.4697055 | 292.3 | 35526.6 | 34158.34 | 34158.34 | 34158.35 | 34161.08 | 35450.98 | 34158.34 | 34158.34 | 35453.73 | 532.3 | 70254 | 63510.64 | 69384.38 | 62357 | 62346.84 | 70558.34 | 89.7 | 43212.53
1046.9 | 78432.33 | 0.4667183 | 292.25 | 35597.53 | 34157.88 | 34157.88 | 34157.89 | 34161.23 | 35528.92 | 34157.88 | 34157.88 | 35532.28 | 532.25 | 70272.67 | 63364.18 | 69257.8 | 62332.15 | 62323.53 | 70307.08 | 89.6 | 44052.13
1045.9 | 78295.67 | 0.4659051 | 292.2 | 35830.6 | 34157.35 | 34157.35 | 34157.37 | 34161.43 | 35608.77 | 34157.35 | 34157.35 | 35612.86 | 532.2 | 70155.33 | 63229.09 | 69110.32 | 62307.8 | 62300.49 | 70046.23 | 89.5 | 45433.2
1044.9 | 78446.33 | 0.4668016 | 292.15 | 35804.6 | 34156.83 | 34156.83 | 34156.85 | 34161.79 | 35690.97 | 34156.83 | 34156.83 | 35695.95 | 532.15 | 69824.67 | 63105.24 | 68943.93 | 62284.54 | 62278.36 | 69776.99 | 89.4 | 47501.87
1043.9 | 77761 | 0.4627235 | 292.1 | 35857.2 | 34156.29 | 34156.29 | 34156.32 | 34162.31 | 35774.57 | 34156.29 | 34156.29 | 35780.63 | 532.1 | 69564.67 | 62991.71 | 68759.94 | 62262.14 | 62256.93 | 69499.93 | 89.3 | 49274.93
1042.9 | 77785.67 | 0.4628703 | 292.05 | 35855 | 34155.75 | 34155.75 | 34155.79 | 34163.04 | 35859.37 | 34155.75 | 34155.75 | 35866.7 | 532.05 | 69172 | 62888.16 | 68560.42 | 62240.98 | 62236.59 | 69216.39 | 89.2 | 51731.2
1041.9 | 77847.67 | 0.4632392 | 292 | 35995 | 34155.17 | 34155.17 | 34155.21 | 34163.97 | 35945.07 | 34155.17 | 34155.17 | 35953.92 | 532 | 68940.67 | 62793.46 | 68346.71 | 62220.55 | 62216.87 | 68926.99 | 89.1 | 54877.6
1040.9 | 78000 | 0.4641456 | 291.95 | 35964 | 34154.59 | 34154.59 | 34154.65 | 34165.19 | 36031.51 | 34154.59 | 34154.59 | 36042.17 | 531.95 | 68818.67 | 62706.71 | 68120.36 | 62200.54 | 62197.45 | 68632.71 | 89 | 58578.27
1039.9 | 78032 | 0.4643361 | 291.9 | 36099.67 | 34153.97 | 34153.98 | 34154.05 | 34166.7 | 36118.17 | 34153.97 | 34153.97 | 36130.98 | 531.9 | 68526.67 | 62628.23 | 67883.8 | 62181.42 | 62178.83 | 68335.79 | 88.9 | 63097.47
1038.9 | 77846.33 | 0.4632312 | 291.85 | 36320.47 | 34153.29 | 34153.29 | 34153.39 | 34168.52 | 36204.53 | 34153.29 | 34153.29 | 36219.87 | 531.85 | 68222 | 62556.83 | 67638.88 | 62163.21 | 62161.05 | 68036.82 | 88.8 | 69545.47
1037.9 | 78143.67 | 0.4650006 | 291.8 | 36444.6 | 34152.56 | 34152.56 | 34152.69 | 34170.75 | 36290.31 | 34152.56 | 34152.56 | 36308.64 | 531.8 | 67797.33 | 62492.32 | 67387.88 | 62146.28 | 62144.47 | 67737.53 | 88.7 | 76993.2
1036.9 | 77986 | 0.4640623 | 291.75 | 36516.73 | 34151.81 | 34151.81 | 34151.98 | 34173.47 | 36375.19 | 34151.81 | 34151.81 | 36397.02 | 531.75 | 67715.33 | 62433.19 | 67132.18 | 62129.59 | 62128.09 | 67438.79 | 88.6 | 85179.6
1035.9 | 78211.33 | 0.4654032 | 291.7 | 36503.2 | 34151.06 | 34151.07 | 34151.28 | 34176.79 | 36458.38 | 34151.06 | 34151.06 | 36484.33 | 531.7 | 67247.33 | 62380.1 | 66874.74 | 62114.28 | 62113.03 | 67143.07 | 88.5 | 95990.27
1034.9 | 78126.67 | 0.4648994 | 291.65 | 36519.8 | 34150.31 | 34150.32 | 34150.58 | 34180.78 | 36539.38 | 34150.31 | 34150.31 | 36570.12 | 531.65 | 66836.67 | 62332.44 | 66617.14 | 62100.17 | 62099.14 | 66851.48 | 88.4 | 108407.5
1033.9 | 77968.33 | 0.4639572 | 291.6 | 36748.73 | 34149.49 | 34149.49 | 34149.83 | 34185.48 | 36617.91 | 34149.49 | 34149.49 | 36654.26 | 531.6 | 66908 | 62288.38 | 66359.56 | 62085.85 | 62084.99 | 66563.81 | 88.3 | 122221.3
1032.9 | 77771.33 | 0.4627849 | 291.55 | 36780.93 | 34148.65 | 34148.66 | 34149.09 | 34191.05 | 36693.68 | 34148.65 | 34148.65 | 36736.53 | 531.55 | 66390.93 | 62249.27 | 66105.26 | 62073.04 | 62072.32 | 66282.92 | 88.2 | 137593.3
1031.9 | 77723.67 | 0.4625013 | 291.5 | 36900.47 | 34147.78 | 34147.79 | 34148.33 | 34197.62 | 36766.29 | 34147.78 | 34147.78 | 36816.69 | 531.5 | 65966 | 62214.5 | 65855.32 | 62061.46 | 62060.87 | 66009.54 | 88.1 | 151624
1030.9 | 77926.67 | 0.4637093 | 291.45 | 36957.33 | 34146.89 | 34146.9 | 34147.59 | 34205.38 | 36833.8 | 34146.89 | 34146.89 | 36893 | 531.45 | 65710.73 | 62183.24 | 65610.5 | 62050.62 | 62050.13 | 65744.09 | 88 | 166254.7
1029.9 | 77591.33 | 0.4617138 | 291.4 | 37091.33 | 34145.95 | 34145.97 | 34146.83 | 34214.4 | 36896.94 | 34145.95 | 34145.95 | 36966.28 | 531.4 | 65625.4 | 62154.71 | 65371.38 | 62040.02 | 62039.62 | 65486.87 | 87.9 | 176745.3
1028.9 | 77318 | 0.4600873 | 291.35 | 36837.8 | 34145.1 | 34145.12 | 34146.2 | 34224.98 | 36955.54 | 34145.1 | 34145.1 | 37036.54 | 531.35 | 65279.67 | 62129.39 | 65139.69 | 62030.41 | 62030.09 | 65239.32 | 87.8 | 184141.3
1027.9 | 77469 | 0.4609859 | 291.3 | 36948.13 | 34144.21 | 34144.24 | 34145.59 | 34237.17 | 37009.15 | 34144.21 | 34144.21 | 37103.52 | 531.3 | 64905.13 | 62107.31 | 64916.32 | 62021.9 | 62021.63 | 65002.26 | 87.7 | 185608
1026.9 | 78482.33 | 0.4670158 | 291.25 | 37081.13 | 34143.28 | 34143.32 | 34145 | 34251.16 | 37056.77 | 34143.28 | 34143.28 | 37166.42 | 531.25 | 64596.53 | 62087.83 | 64701.76 | 62014.27 | 62014.06 | 64775.74 | 87.6 | 182316
1025.9 | 78042.67 | 0.4643996 | 291.2 | 37257.47 | 34142.29 | 34142.34 | 34144.43 | 34267.16 | 37097.08 | 34142.29 | 34142.29 | 37224.14 | 531.2 | 64622 | 62069.77 | 64495.57 | 62006.56 | 62006.39 | 64559.13 | 87.5 | 173266.7
1024.9 | 78454.33 | 0.4668492 | 291.15 | 37331.07 | 34141.28 | 34141.34 | 34143.93 | 34285.4 | 37131.26 | 34141.28 | 34141.28 | 37278.11 | 531.15 | 64355.13 | 62053.83 | 64299.02 | 61999.62 | 61999.48 | 64353.52 | 87.4 | 158666.7
1023.9 | 78449 | 0.4668175 | 291.1 | 37319.93 | 34140.27 | 34140.35 | 34143.56 | 34306.16 | 37159.14 | 34140.27 | 34140.27 | 37328.41 | 531.1 | 64201.07 | 62039.51 | 64112.62 | 61993.12 | 61993 | 64159.25 | 87.3 | 141722.7
1022.9 | 77766.67 | 0.4627572 | 291.05 | 37312.4 | 34139.26 | 34139.37 | 34143.32 | 34329.69 | 37180.54 | 34139.26 | 34139.26 | 37375.13 | 531.05 | 63939.67 | 62027 | 63936.58 | 61987.37 | 61987.27 | 63976.4 | 87.2 | 124369.2
1021.9 | 78223.67 | 0.4654766 | 291 | 37259.13 | 34138.27 | 34138.41 | 34143.27 | 34356.25 | 37193.65 | 34138.27 | 34138.27 | 37416.76 | 531 | 63869.13 | 62015.59 | 63770.21 | 61981.82 | 61981.74 | 63804.13 | 87.1 | 106688
1020.9 | 78291.33 | 0.4658792 | 290.95 | 37335.53 | 34137.26 | 34137.44 | 34143.39 | 34386.1 | 37199.01 | 34137.26 | 34137.26 | 37454.16 | 530.95 | 63634.33 | 62005.67 | 63613.96 | 61976.94 | 61976.88 | 63642.81 | 87 | 91835.33
1019.9 | 78315 | 0.4660201 | 290.9 | 37511.33 | 34136.19 | 34136.42 | 34143.7 | 34419.46 | 37197.47 | 34136.19 | 34136.19 | 37488.49 | 530.9 | 63656.87 | 61996.37 | 63466.98 | 61971.99 | 61971.94 | 63491.47 | 86.9 | 80278.67
1018.9 | 77326.67 | 0.4601389 | 290.85 | 37720.13 | 34135.05 | 34135.34 | 34144.23 | 34456.63 | 37189.01 | 34135.05 | 34135.05 | 37520.07 | 530.85 | 63293.47 | 61988.74 | 63330.27 | 61968.09 | 61968.05 | 63351 | 86.8 | 70762.8
1017.9 | 78174 | 0.465181 | 290.8 | 37511 | 34133.98 | 34134.35 | 34145.16 | 34498.24 | 37173.81 | 34133.98 | 34133.98 | 37549.62 | 530.8 | 63119.07 | 61982.15 | 63203.05 | 61964.7 | 61964.66 | 63220.57 | 86.7 | 63873.87
1016.9 | 77645.67 | 0.4620372 | 290.75 | 37322.73 | 34132.97 | 34133.44 | 34146.55 | 34544.46 | 37149.51 | 34132.97 | 34132.97 | 37575.07 | 530.75 | 62949.73 | 61976.51 | 63085.04 | 61961.79 | 61961.77 | 63099.82 | 86.6 | 58745.33
1015.9 | 78248.67 | 0.4656254 | 290.7 | 37325.33 | 34131.95 | 34132.55 | 34148.44 | 34595.44 | 37118.72 | 34131.95 | 34131.95 | 37599.3 | 530.7 | 62913.2 | 61971.41 | 62975.57 | 61958.99 | 61958.97 | 62988.02 | 86.5 | 54857.07
1014.9 | 77107.33 | 0.4588337 | 290.65 | 37638.33 | 34130.84 | 34131.6 | 34150.81 | 34651.36 | 37081.57 | 34130.84 | 34130.84 | 37622.81 | 530.65 | 62899.93 | 61966.67 | 62874.21 | 61956.22 | 61956.2 | 62884.7 | 86.4 | 52167.47
1013.9 | 77883.33 | 0.4634514 | 290.6 | 37807.93 | 34129.68 | 34130.62 | 34153.8 | 34712.5 | 37038.32 | 34129.68 | 34129.68 | 37646.21 | 530.6 | 62520.27 | 61963.34 | 62781.7 | 61954.55 | 61954.54 | 62790.51 | 86.3 | 50130.4
1012.9 | 77724.33 | 0.4625052 | 290.55 | 37427.33 | 34128.63 | 34129.82 | 34157.69 | 34779.28 | 36988.72 | 34128.63 | 34128.63 | 37669.61 | 530.55 | 62698.33 | 61959.73 | 62696.02 | 61952.36 | 61952.35 | 62703.41 | 86.2 | 49057.73
1011.9 | 78352.33 | 0.4662422 | 290.5 | 37634 | 34127.52 | 34129 | 34162.43 | 34851.68 | 36932.37 | 34127.52 | 34127.52 | 37692.93 | 530.5 | 62487.47 | 61956.95 | 62617.92 | 61950.79 | 61950.78 | 62624.1 | 86.1 | 48072.67
1010.9 | 77662 | 0.4621343 | 290.45 | 37749.07 | 34126.37 | 34128.22 | 34168.2 | 34929.9 | 36871.11 | 34126.37 | 34126.37 | 37718.32 | 530.45 | 62400.47 | 61954.61 | 62546.65 | 61949.46 | 61949.46 | 62551.81 | 86 | 47942.8
1009.9 | 77980 | 0.4640266 | 290.4 | 37866.53 | 34125.18 | 34127.49 | 34175.17 | 35014.03 | 36805.25 | 34125.18 | 34125.18 | 37746.39 | 530.4 | 62344.6 | 61952.59 | 62481.76 | 61948.3 | 61948.29 | 62486.06 | 85.9 | 48256
1008.9 | 78103.33 | 0.4647605 | 290.35 | 37945.87 | 34123.97 | 34126.83 | 34183.55 | 35104.12 | 36735.16 | 34123.97 | 34123.97 | 37777.75 | 530.35 | 62034.13 | 61951.61 | 62423.94 | 61948.04 | 61948.04 | 62427.51 | 85.8 | 48964.53
1007.9 | 77881 | 0.4634375 | 290.3 | 37890.07 | 34122.77 | 34126.31 | 34193.61 | 35200.19 | 36660.45 | 34122.77 | 34122.77 | 37812.24 | 530.3 | 62126.8 | 61950.48 | 62371.17 | 61947.52 | 61947.51 | 62374.14 | 85.7 | 49976.53
1006.9 | 78384 | 0.4664307 | 290.25 | 37781.93 | 34121.61 | 34125.98 | 34205.61 | 35302.14 | 36582.26 | 34121.61 | 34121.61 | 37851.15 | 530.25 | 62170.2 | 61949.31 | 62323.23 | 61946.86 | 61946.86 | 62325.69 | 85.6 | 51774.53
1005.9 | 78564.67 | 0.4675058 | 290.2 | 38118.67 | 34120.34 | 34125.74 | 34219.68 | 35409.64 | 36501.28 | 34120.34 | 34120.34 | 37895.31 | 530.2 | 62035.13 | 61948.62 | 62280.27 | 61946.6 | 61946.6 | 62282.3 | 85.5 | 54784.8
1004.9 | 78851.33 | 0.4692116 | 290.15 | 37894.4 | 34119.15 | 34125.78 | 34236.33 | 35522.63 | 36418.07 | 34119.15 | 34119.15 | 37945.37 | 530.15 | 61609.6 | 61611.27 | 61904.8 | 61609.6 | 61609.6 | 61906.47 | 85.4 | 58740
1003.9 | 78942 | 0.4697511 | 290.1 | 37770.67 | 34117.99 | 34126.13 | 34255.86 | 35640.85 | 36332.97 | 34117.99 | 34117.99 | 38001.84 | 530.1 | 61843.2 | 61844.58 | 62103.82 | 61843.2 | 61843.2 | 62105.2 | 85.3 | 63425.33
1002.9 | 78805 | 0.4689359 | 290.05 | 38125.73 | 34116.72 | 34126.67 | 34278.5 | 35763.34 | 36245.89 | 34116.72 | 34116.72 | 38064.26 | 530.05 | 61807.13 | 61808.27 | 62036.75 | 61807.13 | 61807.13 | 62037.89 | 85.2 | 69024.93
1001.9 | 78835.33 | 0.4691163 | 290 | 38339.73 | 34115.38 | 34127.52 | 34304.75 | 35889.49 | 36157.93 | 34115.38 | 34115.38 | 38133.56 | 530 | 61659.27 | 61660.2 | 61861.15 | 61659.27 | 61659.27 | 61862.09 | 85.1 | 75940
1000.9 | 79691.33 | 0.47421 | 289.95 | 38468.8 | 34114 | 34128.78 | 34335.08 | 36018.56 | 36069.46 | 34114 | 34113.99 | 38209.89 | 529.95 | 61940.2 | 61940.96 | 62117.34 | 61940.2 | 61940.2 | 62118.1 | 85 | 85785.07
999.9 | 78905.67 | 0.4695349 | 289.9 | 38164.87 | 34112.71 | 34130.65 | 34370.22 | 36149.81 | 35980.93 | 34112.71 | 34112.71 | 38293.47 | 529.9 | 61749.73 | 61750.36 | 61904.83 | 61749.73 | 61749.73 | 61905.46 | 84.9 | 97462.8
998.9 | 79154 | 0.4710126 | 289.85 | 38467.73 | 34111.33 | 34133.03 | 34410.72 | 36282.03 | 35892.53 | 34111.33 | 34111.33 | 38384.33 | 529.85 | 61446 | 61446.51 | 61581.52 | 61446 | 61446 | 61582.03 | 84.8 | 111384.1
997.9 | 78826.33 | 0.4690628 | 289.8 | 38359.67 | 34109.98 | 34136.18 | 34457.14 | 36414.25 | 35804.99 | 34109.98 | 34109.98 | 38482.61 | 529.8 | 61237.6 | 61238.02 | 61355.77 | 61237.6 | 61237.6 | 61356.18 | 84.7 | 127304.3
996.9 | 78297.67 | 0.465917 | 289.75 | 38701.13 | 34108.52 | 34140.05 | 34509.98 | 36545.1 | 35718.34 | 34108.52 | 34108.52 | 38587.92 | 529.75 | 61756.4 | 61756.74 | 61859.22 | 61756.4 | 61756.4 | 61859.56 | 84.6 | 145149.3
995.9 | 78189 | 0.4652703 | 289.7 | 38906 | 34107 | 34144.86 | 34570.02 | 36673.35 | 35632.87 | 34107 | 34107 | 38700.09 | 529.7 | 61663.47 | 61663.74 | 61752.75 | 61663.47 | 61663.47 | 61753.03 | 84.5 | 165021.3
994.9 | 78019 | 0.4642587 | 289.65 | 38857.2 | 34105.49 | 34150.82 | 34638.08 | 36797.69 | 35548.86 | 34105.49 | 34105.49 | 38818.96 | 529.65 | 61664.87 | 61665.09 | 61742.29 | 61664.87 | 61664.87 | 61742.51 | 84.4 | 184053.3
993.9 | 77519.33 | 0.4612854 | 289.6 | 39000.8 | 34103.94 | 34158.07 | 34714.9 | 36916.67 | 35466.95 | 34103.94 | 34103.94 | 38944.76 | 529.6 | 61117.87 | 61118.05 | 61184.92 | 61117.87 | 61117.87 | 61185.1 | 84.3 | 201864
992.9 | 77297.67 | 0.4599664 | 289.55 | 38922.33 | 34102.41 | 34166.88 | 34801.38 | 37028.92 | 35387.29 | 34102.41 | 34102.41 | 39077.24 | 529.55 | 61150.4 | 61150.54 | 61208.35 | 61150.4 | 61150.4 | 61208.49 | 84.2 | 215637.3
991.9 | 76640 | 0.4560528 | 289.5 | 39269.47 | 34100.77 | 34177.46 | 34898.28 | 37132.89 | 35309.66 | 34100.77 | 34100.77 | 39215.99 | 529.5 | 61063.8 | 61063.92 | 61113.78 | 61063.8 | 61063.8 | 61113.9 | 84.1 | 222300
990.9 | 77310.67 | 0.4600437 | 289.45 | 39355.33 | 34099.1 | 34190.11 | 35006.58 | 37226.86 | 35234.27 | 34099.11 | 34099.1 | 39360.51 | 529.45 | 61195.73 | 61195.83 | 61238.76 | 61195.73 | 61195.73 | 61238.85 | 84 | 224170.7
989.9 | 76650.67 | 0.4561163 | 289.4 | 39265.47 | 34097.47 | 34205.16 | 35127.25 | 37309.64 | 35161.27 | 34097.47 | 34097.47 | 39510.92 | 529.4 | 61475.13 | 61475.21 | 61512.09 | 61475.13 | 61475.13 | 61512.17 | 83.9 | 216457.3
988.9 | 77233.33 | 0.4595835 | 289.35 | 39629.67 | 34095.71 | 34222.81 | 35261.09 | 37380.13 | 35091.58 | 34095.72 | 34095.71 | 39668.49 | 529.35 | 61310.33 | 61310.39 | 61342.01 | 61310.33 | 61310.33 | 61342.07 | 83.8 | 201013.3
987.9 | 76642 | 0.4560647 | 289.3 | 39698 | 34093.93 | 34243.54 | 35409.13 | 37437.4 | 35024.45 | 34093.94 | 34093.93 | 39832.73 | 529.3 | 61115.73 | 61115.78 | 61142.84 | 61115.73 | 61115.73 | 61142.88 | 83.7 | 181098.7
986.9 | 77286 | 0.4598969 | 289.25 | 39870.93 | 34092.1 | 34267.71 | 35572.26 | 37480.55 | 34959.88 | 34092.11 | 34092.1 | 40004.13 | 529.25 | 61067.33 | 61067.37 | 61090.47 | 61067.33 | 61067.33 | 61090.51 | 83.6 | 158101.3
985.9 | 76971.33 | 0.4580245 | 289.2 | 40006 | 34090.22 | 34295.82 | 35751.37 | 37508.93 | 34897.92 | 34090.24 | 34090.22 | 40183.39 | 529.2 | 61143.13 | 61143.16 | 61162.84 | 61143.13 | 61143.13 | 61162.87 | 83.5 | 133614.7
984.9 | 77513.67 | 0.4612517 | 289.15 | 40184.13 | 34088.29 | 34328.34 | 35947.3 | 37522.06 | 34838.89 | 34088.32 | 34088.29 | 40371.75 | 529.15 | 61064.07 | 61064.09 | 61080.82 | 61064.07 | 61064.07 | 61080.85 | 83.4 | 110863.2
983.9 | 78209.33 | 0.4653913 | 289.1 | 40560.53 | 34086.24 | 34365.77 | 36160.74 | 37519.66 | 34783.05 | 34086.27 | 34086.24 | 40570.55 | 529.1 | 61166 | 61166.02 | 61180.22 | 61166 | 61166 | 61180.24 | 83.3 | 92122.13
982.9 | 78571.67 | 0.4675474 | 289.05 | 40859.07 | 34084.09 | 34408.72 | 36393.25 | 37501.75 | 34729.75 | 34084.13 | 34084.09 | 40781.27 | 529.05 | 61144.4 | 61144.42 | 61156.44 | 61144.4 | 61144.4 | 61156.45 | 83.2 | 76687.33
981.9 | 78980.67 | 0.4699812 | 289 | 41023.2 | 34081.89 | 34457.9 | 36644.79 | 37468.62 | 34678.99 | 34081.95 | 34081.88 | 41004.72 | 529 | 60975.87 | 60975.88 | 60986.04 | 60975.87 | 60975.87 | 60986.05 | 83.1 | 64851.73
980.9 | 79779.33 | 0.4747337 | 288.95 | 41391.47 | 34079.57 | 34513.92 | 36915.52 | 37420.66 | 34630.67 | 34079.65 | 34079.56 | 41242.17 | 528.95 | 60905.47 | 60905.48 | 60914.04 | 60905.47 | 60905.47 | 60914.05 | 83 | 56050.67
979.9 | 79836 | 0.4750709 | 288.9 | 41598.53 | 34077.19 | 34577.58 | 37205.68 | 37358.61 | 34585.41 | 34077.3 | 34077.18 | 41495.87 | 528.9 | 60999.93 | 60999.94 | 61007.16 | 60999.93 | 60999.93 | 61007.17 | 82.9 | 49292.53
978.9 | 80893 | 0.4813607 | 288.85 | 42045.73 | 34074.66 | 34649.6 | 37515.2 | 37283.25 | 34542.72 | 34074.81 | 34074.65 | 41766.99 | 528.85 | 60785.4 | 60785.41 | 60791.48 | 60785.4 | 60785.4 | 60791.49 | 82.8 | 44391.33
977.9 | 80318.33 | 0.4779411 | 288.8 | 41892.2 | 34072.18 | 34731.09 | 37844.02 | 37195.77 | 34502.42 | 34072.38 | 34072.17 | 42057 | 528.8 | 61004.13 | 61004.14 | 61009.24 | 61004.13 | 61004.13 | 61009.24 | 82.7 | 40336.67
976.9 | 80035.33 | 0.476257 | 288.75 | 42301.13 | 34069.58 | 34823.24 | 38191.44 | 37096.65 | 34464.26 | 34069.83 | 34069.56 | 42367.2 | 528.75 | 60772.93 | 60772.94 | 60777.21 | 60772.93 | 60772.93 | 60777.21 | 82.6 | 37116
975.9 | 79832 | 0.4750471 | 288.7 | 42757 | 34066.83 | 34926.46 | 38556.64 | 36987.9 | 34428.16 | 34067.16 | 34066.8 | 42699.14 | 528.7 | 60700.93 | 60700.94 | 60704.51 | 60700.93 | 60700.93 | 60704.51 | 82.5 | 34218.8
974.9 | 79515.67 | 0.4731648 | 288.65 | 43180.8 | 34063.94 | 35041.69 | 38938.47 | 36870.91 | 34394.81 | 34064.38 | 34063.91 | 43054.66 | 528.65 | 60861.53 | 60861.54 | 60864.52 | 60861.53 | 60861.53 | 60864.52 | 82.4 | 32374.4
973.9 | 79014.33 | 0.4701815 | 288.6 | 43509.13 | 34060.96 | 35169.92 | 39335.48 | 36747.13 | 34363.33 | 34061.53 | 34060.91 | 43433.78 | 528.6 | 60875.2 | 60875.2 | 60877.68 | 60875.2 | 60875.2 | 60877.69 | 82.3 | 30778
972.9 | 77433.67 | 0.4607756 | 288.55 | 43970.8 | 34057.83 | 35312.04 | 39745.77 | 36617.94 | 34333.6 | 34058.58 | 34057.77 | 43836.91 | 528.55 | 60917.53 | 60917.53 | 60919.6 | 60917.53 | 60917.53 | 60919.6 | 82.2 | 29496.67
971.9 | 76807.67 | 0.4570506 | 288.5 | 44247.2 | 34054.61 | 35469.07 | 40167.14 | 36484.8 | 34305.61 | 34055.58 | 34054.54 | 44264.14 | 528.5 | 60971.6 | 60971.6 | 60973.31 | 60971.6 | 60971.6 | 60973.31 | 82.1 | 28357.6
970.9 | 75770.33 | 0.4508778 | 288.45 | 44750.2 | 34051.24 | 35641.85 | 40596.91 | 36349.01 | 34279.41 | 34052.49 | 34051.14 | 44715.2 | 528.45 | 61032.6 | 61032.6 | 61034.02 | 61032.6 | 61032.6 | 61034.02 | 82 | 27270.53
969.9 | 74886.67 | 0.4456195 | 288.4 | 45047.13 | 34047.78 | 35831.31 | 41032.12 | 36211.93 | 34255.14 | 34049.4 | 34047.65 | 45189.4 | 528.4 | 60789.67 | 60789.67 | 60790.84 | 60789.67 | 60789.67 | 60790.84 | 81.9 | 26101.73
968.9 | 74263.33 | 0.4419103 | 288.35 | 45924.4 | 34044.05 | 36038.06 | 41469.22 | 36074.58 | 34232.09 | 34046.12 | 34043.88 | 45684.7 | 528.35 | 60811.8 | 60811.8 | 60812.76 | 60811.8 | 60811.8 | 60812.76 | 81.8 | 25296.67
967.9 | 73283 | 0.4360767 | 288.3 | 46377.53 | 34040.19 | 36262.97 | 41904.62 | 35938.2 | 34210.33 | 34042.83 | 34039.97 | 46199.29 | 528.3 | 60753.07 | 60753.07 | 60753.86 | 60753.07 | 60753.07 | 60753.86 | 81.7 | 24580.13
966.9 | 72704.33 | 0.4326333 | 288.25 | 46740.87 | 34036.23 | 36506.66 | 42334.13 | 35803.82 | 34189.83 | 34039.58 | 34035.94 | 46730.55 | 528.25 | 60366.33 | 60366.33 | 60366.98 | 60366.33 | 60366.33 | 60366.98 | 81.6 | 24144.13
965.9 | 73451 | 0.4370764 | 288.2 | 47344.6 | 34032.09 | 36769.51 | 42752.95 | 35672.25 | 34170.72 | 34036.35 | 34031.72 | 47275.29 | 528.2 | 60568.6 | 60568.6 | 60569.13 | 60568.6 | 60568.6 | 60569.13 | 81.5 | 23332.27
964.9 | 73940.67 | 0.4399903 | 288.15 | 47893.87 | 34027.8 | 37051.84 | 43156.81 | 35544.27 | 34152.74 | 34033.17 | 34027.32 | 47830.04 | 528.15 | 60927.4 | 60927.4 | 60927.84 | 60927.4 | 60927.4 | 60927.84 | 81.4 | 23048.4
963.9 | 72941.33 | 0.4340436 | 288.1 | 48150.87 | 34023.45 | 37353.82 | 43541.2 | 35420.77 | 34135.77 | 34030.19 | 34022.84 | 48391.02 | 528.1 | 60681.53 | 60681.53 | 60681.89 | 60681.53 | 60681.53 | 60681.89 | 81.3 | 22627.47
962.9 | 72403.67 | 0.4308442 | 288.05 | 48534.67 | 34019.02 | 37675.84 | 43901.5 | 35302.28 | 34119.7 | 34027.49 | 34018.23 | 48954.66 | 528.05 | 61003.67 | 61003.67 | 61003.96 | 61003.67 | 61003.67 | 61003.96 | 81.2 | 22003.87
961.9 | 71938.67 | 0.4280772 | 288 | 49466.87 | 34014.35 | 38017.28 | 44232.98 | 35188.86 | 34104.3 | 34024.91 | 34013.33 | 49516.02 | 528 | 60752.2 | 60752.2 | 60752.44 | 60752.2 | 60752.2 | 60752.44 | 81.1 | 21766.53
960.9 | 72587 | 0.4319351 | 287.95 | 49984.73 | 34009.56 | 38376.92 | 44531.45 | 35080.94 | 34089.93 | 34022.67 | 34008.26 | 50070.15 | 527.95 | 60654.47 | 60654.47 | 60654.66 | 60654.47 | 60654.47 | 60654.66 | 81 | 21324.13
959.9 | 72384.33 | 0.4307291 | 287.9 | 50477.87 | 34004.69 | 38753.68 | 44792.84 | 34978.71 | 34076.19 | 34020.92 | 34003.04 | 50611.86 | 527.9 | 60915.53 | 60915.53 | 60915.69 | 60915.53 | 60915.53 | 60915.69 | 80.9 | 21024.4
958.9 | 72361.67 | 0.4305943 | 287.85 | 51009.2 | 33999.74 | 39146.14 | 45013.46 | 34882.28 | 34063.03 | 34019.8 | 33997.64 | 51136.24 | 527.85 | 60750.93 | 60750.93 | 60751.06 | 60750.93 | 60750.93 | 60751.06 | 80.8 | 20987.47
957.9 | 71924.67 | 0.4279939 | 287.8 | 51621.53 | 33994.7 | 39552.46 | 45190.08 | 34791.65 | 34050.36 | 34019.34 | 33992.05 | 51638.33 | 527.8 | 60561.27 | 60561.27 | 60561.37 | 60561.27 | 60561.27 | 60561.37 | 80.7 | 20753.73
956.9 | 72665 | 0.4323993 | 287.75 | 52124 | 33989.63 | 39970.48 | 45320.09 | 34706.79 | 34038.25 | 34019.74 | 33986.3 | 52113.5 | 527.75 | 60623.07 | 60623.07 | 60623.15 | 60623.07 | 60623.07 | 60623.15 | 80.6 | 20340.13
955.9 | 72243.33 | 0.4298901 | 287.7 | 52577.8 | 33984.6 | 40397.65 | 45401.5 | 34627.63 | 34026.71 | 34021.38 | 33980.4 | 52557.49 | 527.7 | 60612 | 60612 | 60612.07 | 60612 | 60612 | 60612.07 | 80.5 | 19995.73
954.9 | 72385.67 | 0.4307371 | 287.65 | 52966.27 | 33979.65 | 40831 | 45433.03 | 34554.04 | 34015.56 | 34024.36 | 33974.37 | 52965.78 | 527.65 | 60650.13 | 60650.13 | 60650.19 | 60650.13 | 60650.13 | 60650.19 | 80.4 | 19761.07
953.9 | 71930 | 0.4280256 | 287.6 | 53230 | 33974.85 | 41267.23 | 45414.14 | 34485.87 | 34004.81 | 34028.9 | 33968.26 | 53334.49 | 527.6 | 60682.93 | 60682.93 | 60682.98 | 60682.93 | 60682.93 | 60682.98 | 80.3 | 19732.27
952.9 | 71140 | 0.4233246 | 287.55 | 53679.8 | 33970.21 | 41702.58 | 45344.94 | 34422.82 | 33994.36 | 34035.32 | 33962.01 | 53660.19 | 527.55 | 60716.07 | 60716.07 | 60716.1 | 60716.07 | 60716.07 | 60716.1 | 80.2 | 19748.27
951.9 | 71618 | 0.426169 | 287.5 | 53959.47 | 33965.83 | 42133.08 | 45226.4 | 34364.7 | 33984.32 | 34044.15 | 33955.66 | 53940.17 | 527.5 | 60611.07 | 60611.07 | 60611.09 | 60611.07 | 60611.07 | 60611.09 | 80.1 | 19780.4
950.9 | 71387.67 | 0.4247984 | 287.45 | 54318.53 | 33961.79 | 42554.39 | 45060.13 | 34311.22 | 33974.56 | 34055.44 | 33949.2 | 54171.54 | 527.45 | 61041.53 | 61041.53 | 61041.55 | 61041.53 | 61041.53 | 61041.55 | 80 | 19421.73
949.9 | 71889 | 0.4277816 | 287.4 | 54327.6 | 33958.3 | 42962.15 | 44846.36 | 34262.46 | 33965.13 | 34069.65 | 33942.73 | 54350.37 | 527.4 | 60803.53 | 60803.53 | 60803.55 | 60803.53 | 60803.53 | 60803.55 | 79.9 | 19634.93
948.9 | 71985.33 | 0.4283548 | 287.35 | 54824.73 | 33955.27 | 43351.54 | 44590.28 | 34217.71 | 33955.83 | 34087.52 | 33936.11 | 54477.61 | 527.35 | 60925.87 | 60925.87 | 60925.88 | 60925.87 | 60925.87 | 60925.88
947.9 | 71799.33 | 0.427248 | 287.3 | 54820.33 | 33952.98 | 43716.63 | 44295.68 | 34176.81 | 33946.81 | 34109.35 | 33929.48 | 54550.85 | 527.3 | 60714.53 | 60714.53 | 60714.54 | 60714.53 | 60714.53 | 60714.54
946.9 | 71841.33 | 0.427498 | 287.25 | 54476.73 | 33951.67 | 44053.6 | 43966.58 | 34139.58 | 33938.23 | 34135.57 | 33922.96 | 54570.42 | 527.25 | 60690.47 | 60690.47 | 60690.48 | 60690.47 | 60690.47 | 60690.48
945.9 | 72144.67 | 0.429303 | 287.2 | 54632.13 | 33951.33 | 44358.02 | 43607.08 | 34105.59 | 33929.81 | 34166.73 | 33916.39 | 54536.61 | 527.2 | 60841.8 | 60841.8 | 60841.81 | 60841.8 | 60841.8 | 60841.81
944.9 | 72222.67 | 0.4297671 | 287.15 | 54488.67 | 33952.38 | 44625.8 | 43221.75 | 34074.66 | 33921.62 | 34204.02 | 33909.86 | 54450.91 | 527.15 | 60772.73 | 60772.73 | 60772.74 | 60772.73 | 60772.73 | 60772.74
943.9 | 71846 | 0.4275257 | 287.1 | 54207.13 | 33954.99 | 44853.19 | 42815.2 | 34046.57 | 33913.7 | 34247.33 | 33903.42 | 54313.87 | 527.1 | 60821.87 | 60821.87 | 60821.87 | 60821.87 | 60821.87 | 60821.87
942.9 | 72404.33 | 0.4308481 | 287.05 | 54073.07 | 33959.34 | 45036.81 | 42392 | 34021.02 | 33906 | 34297.16 | 33897.02 | 54127.22 | 527.05 | 60838.07 | 60838.07 | 60838.07 | 60838.07 | 60838.07 | 60838.07
941.9 | 72428 | 0.430989 | 287 | 53932 | 33965.68 | 45173.88 | 41956.68 | 33997.78 | 33898.52 | 34355.04 | 33890.67 | 53894.25 | 527 | 60651.87 | 60651.87 | 60651.87 | 60651.87 | 60651.87 | 60651.87
940.9 | 71942.33 | 0.428099 | 286.95 | 53559 | 33974.39 | 45262.36 | 41513.7 | 33976.7 | 33891.28 | 34421.16 | 33884.42 | 53617.46 | 526.95 | 60908 | 60908 | 60908 | 60908 | 60908 | 60908
939.9 | 72851 | 0.4335061 | 286.9 | 53403.73 | 33985.74 | 45300.76 | 41067.14 | 33957.5 | 33884.19 | 34495.6 | 33878.23 | 53299.78 | 526.9 | 60820.4 | 60820.4 | 60820.4 | 60820.4 | 60820.4 | 60820.4
938.9 | 72567.33 | 0.4318181 | 286.85 | 53099.93 | 34000.59 | 45288.43 | 40620.95 | 33940.05 | 33877.31 | 34579.17 | 33872.13 | 52945.82 | 526.85 | 60531.87 | 60531.87 | 60531.87 | 60531.87 | 60531.87 | 60531.87
937.9 | 72842.33 | 0.4334545 | 286.8 | 52351.6 | 34019.16 | 45225.61 | 40178.82 | 33924.29 | 33870.77 | 34673.68 | 33866.27 | 52560.99 | 526.8 | 60502.47 | 60502.47 | 60502.47 | 60502.47 | 60502.47 | 60502.47
936.9 | 72640.33 | 0.4322525 | 286.75 | 52111.4 | 34041.79 | 45112.98 | 39743.81 | 33909.94 | 33864.38 | 34778 | 33860.48 | 52148.51 | 526.75 | 60795 | 60795 | 60795 | 60795 | 60795 | 60795
935.9 | 71889 | 0.4277816 | 286.7 | 51606.87 | 34069.06 | 44952.21 | 39318.82 | 33896.94 | 33858.23 | 34892.48 | 33854.85 | 51713.5 | 526.7 | 60935.13 | 60935.13 | 60935.13 | 60935.13 | 60935.13 | 60935.13
934.9 | 71772.33 | 0.4270874 | 286.65 | 50955.07 | 34101.61 | 44745.61 | 38906.37 | 33885.14 | 33852.34 | 35018.47 | 33849.42 | 51262.44 | 526.65 | 60816 | 60816 | 60816 | 60816 | 60816 | 60816
933.9 | 72759 | 0.4329586 | 286.6 | 50842.8 | 34140.02 | 44495.42 | 38508.8 | 33874.26 | 33846.55 | 35155.43 | 33844.03 | 50800.33 | 526.6 | 61100.93 | 61100.93 | 61100.93 | 61100.93 | 61100.93 | 61100.93
932.9 | 72470.67 | 0.4312429 | 286.55 | 50414.93 | 34185.69 | 44204.09 | 38127.96 | 33864.29 | 33840.95 | 35302.59 | 33838.77 | 50331.71 | 526.55 | 60768.87 | 60768.87 | 60768.87 | 60768.87 | 60768.87 | 60768.87
931.9 | 72514.33 | 0.4315027 | 286.5 | 49878.07 | 34238.78 | 43877.63 | 37764.8 | 33855.17 | 33835.56 | 35459.73 | 33833.68 | 49863.25 | 526.5 | 60849.27 | 60849.27 | 60849.27 | 60849.27 | 60849.27 | 60849.27
930.9 | 72640.33 | 0.4322525 | 286.45 | 49188.73 | 34300.1 | 43520.42 | 37420.3 | 33846.85 | 33830.42 | 35627.69 | 33828.81 | 49401.72 | 526.45 | 60740.73 | 60740.73 | 60740.73 | 60740.73 | 60740.73 | 60740.73
929.9 | 73105.33 | 0.4350195 | 286.4 | 48771.07 | 34370.39 | 43136.87 | 37095.01 | 33839.18 | 33825.45 | 35803.92 | 33824.07 | 48950.47 | 526.4 | 60896.6 | 60896.6 | 60896.6 | 60896.6 | 60896.6 | 60896.6
928.9 | 72548.33 | 0.431705 | 286.35 | 48394.87 | 34450.48 | 42731.64 | 36789.26 | 33832.06 | 33820.63 | 35987.34 | 33819.45 | 48514.19 | 526.35 | 61018.2 | 61018.2 | 61018.2 | 61018.2 | 61018.2 | 61018.2
927.9 | 71626 | 0.4262166 | 286.3 | 47926.07 | 34541.86 | 42309.44 | 36503.19 | 33825.48 | 33815.99 | 36177.04 | 33814.97 | 48098.12 | 526.3 | 60935.93 | 60935.93 | 60935.93 | 60935.93 | 60935.93 | 60935.93
926.9 | 72812 | 0.433274 | 286.25 | 47896.93 | 34645.77 | 41874.72 | 36236.52 | 33819.23 | 33811.37 | 36370.85 | 33810.5 | 47705.95 | 526.25 | 60880.67 | 60880.67 | 60880.67 | 60880.67 | 60880.67 | 60880.67
925.9 | 71920 | 0.4279661 | 286.2 | 47482.6 | 34762.39 | 41432.09 | 35989.07 | 33813.39 | 33806.91 | 36566.54 | 33806.16 | 47339.57 | 526.2 | 61213.47 | 61213.47 | 61213.47 | 61213.47 | 61213.47 | 61213.47
924.9 | 71861 | 0.427615 | 286.15 | 47223.73 | 34892.58 | 40985.72 | 35760.3 | 33807.87 | 33802.54 | 36761.92 | 33801.91 | 47001.41 | 526.15 | 61029.8 | 61029.8 | 61029.8 | 61029.8 | 61029.8 | 61029.8
923.9 | 72336.67 | 0.4304455 | 286.1 | 46801 | 35037.26 | 40539.63 | 35549.66 | 33802.7 | 33798.32 | 36953.8 | 33797.78 | 46692.46 | 526.1 | 60849.33 | 60849.33 | 60849.33 | 60849.33 | 60849.33 | 60849.33
922.9 | 71925.67 | 0.4279998 | 286.05 | 46737.67 | 35197.12 | 40097.33 | 35356.32 | 33797.72 | 33794.13 | 37139.67 | 33793.68 | 46413.91 | 526.05 | 60920.67 | 60920.67 | 60920.67 | 60920.67 | 60920.67 | 60920.67
921.9 | 71754 | 0.4269783 | 286 | 46201.33 | 35374.31 | 39662.24 | 35179.61 | 33793.06 | 33790.13 | 37317.03 | 33789.74 | 46167.69 | 526 | 61261.93 | 61261.93 | 61261.93 | 61261.93 | 61261.93 | 61261.93
920.9 | 71480 | 0.4253478 | 285.95 | 45884.6 | 35569.18 | 39237.19 | 35018.62 | 33788.62 | 33786.23 | 37482.03 | 33785.9 | 45952.36 | 525.95 | 61090.8 | 61090.8 | 61090.8 | 61090.8 | 61090.8 | 61090.8
919.9 | 71385.33 | 0.4247845 | 285.9 | 45632.8 | 35781.33 | 38824.64 | 34872.4 | 33784.36 | 33782.42 | 37631 | 33782.14 | 45765.43 | 525.9 | 61390.67 | 61390.67 | 61390.67 | 61390.67 | 61390.67 | 61390.67
918.9 | 71873.67 | 0.4276904 | 285.85 | 45479.07 | 36011.05 | 38427.23 | 34740 | 33780.24 | 33778.67 | 37762.61 | 33778.43 | 45607.65 | 525.85 | 61122.33 | 61122.33 | 61122.33 | 61122.33 | 61122.33 | 61122.33
917.9 | 72806.33 | 0.4332403 | 285.8 | 45470.53 | 36258.46 | 38046.6 | 34620.49 | 33776.19 | 33774.92 | 37874.47 | 33774.72 | 45477.53 | 525.8 | 61094.67 | 61094.67 | 61094.67 | 61094.67 | 61094.67 | 61094.67
916.9 | 72460.67 | 0.4311834 | 285.75 | 45462.67 | 36523.44 | 37683.68 | 34513.42 | 33772.2 | 33771.18 | 37960.74 | 33771.01 | 45369.61 | 525.75 | 61144.53 | 61144.53 | 61144.53 | 61144.53 | 61144.53 | 61144.53
915.9 | 72033.33 | 0.4286405 | 285.7 | 45253.47 | 36807.39 | 37339.48 | 34417.31 | 33768.33 | 33767.51 | 38022.5 | 33767.37 | 45285.67 | 525.7 | 61161.2 | 61161.2 | 61161.2 | 61161.2 | 61161.2 | 61161.2
914.9 | 72309 | 0.4302809 | 285.65 | 45002.33 | 37108.29 | 37014.64 | 34331.28 | 33764.58 | 33763.92 | 38059.03 | 33763.8 | 45222.73 | 525.65 | 61292.47 | 61292.47 | 61292.47 | 61292.47 | 61292.47 | 61292.47
913.9 | 71765.33 | 0.4270457 | 285.6 | 45289.93 | 37424.42 | 36709.35 | 34254.31 | 33760.77 | 33760.25 | 38067.83 | 33760.15 | 45176.19 | 525.6 | 61361.6 | 61361.6 | 61361.6 | 61361.6 | 61361.6 | 61361.6
912.9 | 71797 | 0.4272342 | 285.55 | 45231.87 | 37754.47 | 36423.79 | 34185.69 | 33757 | 33756.59 | 38047.08 | 33756.51 | 45142.1 | 525.55 | 61281.73 | 61281.73 | 61281.73 | 61281.73 | 61281.73 | 61281.73
911.9 | 72368.67 | 0.4306359 | 285.5 | 45103.27 | 38096.66 | 36157.87 | 34124.68 | 33753.3 | 33752.98 | 38000.34 | 33752.9 | 45121.31 | 525.5 | 61388.27 | 61388.27 | 61388.27 | 61388.27 | 61388.27 | 61388.27
910.9 | 71630.67 | 0.4262444 | 285.45 | 44999.73 | 38448.8 | 35911.25 | 34070.53 | 33749.65 | 33749.39 | 37928.44 | 33749.34 | 45111.38 | 525.45 | 61693.6 | 61693.6 | 61693.6 | 61693.6 | 61693.6 | 61693.6
909.9 | 71366.33 | 0.4246714 | 285.4 | 45268.53 | 38808.73 | 35683.3 | 34022.44 | 33745.93 | 33745.73 | 37829.39 | 33745.68 | 45107.12 | 525.4 | 61656.47 | 61656.47 | 61656.47 | 61656.47 | 61656.47 | 61656.47
908.9 | 71523.67 | 0.4256077 | 285.35 | 45294.33 | 39172.27 | 35473.49 | 33979.87 | 33742.22 | 33742.06 | 37707.74 | 33742.02 | 45107.55 | 525.35 | 61407.53 | 61407.53 | 61407.53 | 61407.53 | 61407.53 | 61407.53
907.9 | 71444 | 0.4251336 | 285.3 | 45316.67 | 39535.94 | 35281.07 | 33942.21 | 33738.5 | 33738.38 | 37566.55 | 33738.34 | 45110.93 | 525.3 | 61364.33 | 61364.33 | 61364.33 | 61364.33 | 61364.33 | 61364.33
906.9 | 72174.33 | 0.4294795 | 285.25 | 45073.2 | 39896.05 | 35105.31 | 33909.03 | 33734.87 | 33734.78 | 37407.67 | 33734.75 | 45113.98 | 525.25 | 61341.93 | 61341.93 | 61341.93 | 61341.93 | 61341.93 | 61341.93
905.9 | 71266.33 | 0.4240764 | 285.2 | 45079.93 | 40248.45 | 34945.24 | 33879.75 | 33731.25 | 33731.17 | 37232.73 | 33731.15 | 45112.86 | 525.2 | 61529.47 | 61529.47 | 61529.47 | 61529.47 | 61529.47 | 61529.47
904.9 | 72203.33 | 0.4296521 | 285.15 | 44958.07 | 40588.53 | 34800 | 33853.96 | 33727.66 | 33727.6 | 37046.72 | 33727.58 | 45106.54 | 525.15 | 61664.2 | 61664.2 | 61664.2 | 61664.2 | 61664.2 | 61664.2
903.9 | 72654 | 0.4323338 | 285.1 | 45194.4 | 40909.76 | 34669.22 | 33831.13 | 33724.01 | 33723.96 | 36852.23 | 33723.95 | 45090.58 | 525.1 | 61257.07 | 61257.07 | 61257.07 | 61257.07 | 61257.07 | 61257.07
902.9 | 71989 | 0.4283767 | 285.05 | 45123.87 | 41209.14 | 34551.29 | 33810.99 | 33720.38 | 33720.34 | 36651.63 | 33720.33 | 45062.13 | 525.05 | 61379.13 | 61379.13 | 61379.13 | 61379.13 | 61379.13 | 61379.13
901.9 | 71554 | 0.4257882 | 285 | 44959.6 | 41482.34 | 34445.25 | 33793.25 | 33716.8 | 33716.77 | 36448.3 | 33716.76 | 45018.89 | 525 | 61545.27 | 61545.27 | 61545.27 | 61545.27 | 61545.27 | 61545.27
900.9 | 71684 | 0.4265617 | 284.95 | 45019.53 | 41725.09 | 34350.08 | 33777.59 | 33713.2 | 33713.19 | 36244.78 | 33713.18 | 44958.05 | 524.95 | 61475.13 | 61475.13 | 61475.13 | 61475.13 | 61475.13 | 61475.13
899.9 | 71763.67 | 0.4270358 | 284.9 | 44796.4 | 41933.62 | 34264.98 | 33763.8 | 33709.68 | 33709.67 | 36043.37 | 33709.66 | 44876.83 | 524.9 | 61460.67 | 61460.67 | 61460.67 | 61460.67 | 61460.67 | 61460.67
898.9 | 71552.33 | 0.4257782 | 284.85 | 44544.8 | 42102.49 | 34189.1 | 33751.61 | 33706.24 | 33706.23 | 35846.79 | 33706.22 | 44771.34
897.9 | 72174.33 | 0.4294795 | 284.8 | 44625.67 | 42227.02 | 34121.51 | 33740.71 | 33702.77 | 33702.76 | 35656.06 | 33702.76 | 44637.05
896.9 | 71671.67 | 0.4264884 | 284.75 | 44544.13 | 42308.19 | 34061.48 | 33730.97 | 33699.33 | 33699.32 | 35472.54 | 33699.32 | 44475.25
895.9 | 72326.33 | 0.430384 | 284.7 | 44142.93 | 42344.66 | 34008.38 | 33722.33 | 33696.01 | 33696.01 | 35298.37 | 33696 | 44285.74
894.9 | 71861.67 | 0.427619 | 284.65 | 44056.6 | 42335.64 | 33961.42 | 33714.56 | 33692.72 | 33692.72 | 35134.08 | 33692.72 | 44067.57
893.9 | 72122 | 0.4291681 | 284.6 | 43912.33 | 42281.23 | 33919.98 | 33707.55 | 33689.48 | 33689.48 | 34979.6 | 33689.47 | 43819.96
892.9 | 71737.33 | 0.4268791 | 284.55 | 43548.93 | 42179.15 | 33883.56 | 33701.26 | 33686.35 | 33686.35 | 34835.41 | 33686.34 | 43540.35
891.9 | 71809 | 0.4273056 | 284.5 | 43297.93 | 42032.23 | 33851.56 | 33695.58 | 33683.3 | 33683.3 | 34703.27 | 33683.29 | 43232.76
890.9 | 70866 | 0.4216942 | 284.45 | 42667.67 | 41845.45 | 33823.63 | 33690.53 | 33680.45 | 33680.44 | 34581.5 | 33680.44 | 42899.77
889.9 | 70929.33 | 0.422071 | 284.4 | 42305.47 | 41621.78 | 33799.26 | 33685.96 | 33677.71 | 33677.71 | 34469.82 | 33677.71 | 42543.71
888.9 | 71195 | 0.4236519 | 284.35 | 41978.53 | 41364.75 | 33778.1 | 33681.82 | 33675.07 | 33675.07 | 34368.78 | 33675.07 | 42168.23
887.9 | 70418.33 | 0.4190303 | 284.3 | 42041.6 | 41078.18 | 33759.51 | 33677.91 | 33672.42 | 33672.42 | 34277.77 | 33672.42 | 41776.12
886.9 | 70711.67 | 0.4207758 | 284.25 | 41436.4 | 40764.44 | 33743.39 | 33674.41 | 33669.96 | 33669.96 | 34195.67 | 33669.95 | 41368.05
885.9 | 70676.33 | 0.4205655 | 284.2 | 40966.2 | 40430.28 | 33729.39 | 33671.25 | 33667.64 | 33667.64 | 34121.95 | 33667.64 | 40949.95
884.9 | 71561 | 0.4258298 | 284.15 | 40600.13 | 40080.82 | 33717.23 | 33668.36 | 33665.44 | 33665.44 | 34057.26 | 33665.44 | 40527.35
883.9 | 71279.67 | 0.4241557 | 284.1 | 40113.67 | 39720.5 | 33706.72 | 33665.75 | 33663.39 | 33663.39 | 33999.76 | 33663.39 | 40102.56
882.9 | 71180.33 | 0.4235646 | 284.05 | 39660.2 | 39353.56 | 33697.63 | 33663.39 | 33661.49 | 33661.49 | 33948.84 | 33661.49 | 39678.95
881.9 | 70682 | 0.4205993 | 284 | 39418 | 38983.92 | 33689.74 | 33661.19 | 33659.66 | 33659.66 | 33904.28 | 33659.66 | 39260.13
880.9 | 71030.67 | 0.4226741 | 283.95 | 39016.27 | 38615.91 | 33682.92 | 33659.19 | 33657.96 | 33657.96 | 33865.66 | 33657.96 | 38849.78
879.9 | 71483 | 0.4253657 | 283.9 | 38392.2 | 38253.13 | 33677.11 | 33657.44 | 33656.46 | 33656.46 | 33831.94 | 33656.46 | 38450.24
878.9 | 70944.67 | 0.4221623 | 283.85 | 38132.73 | 37898.36 | 33672.08 | 33655.82 | 33655.04 | 33655.04 | 33802.55 | 33655.04 | 38063.69
877.9 | 71376.67 | 0.424733 | 283.8 | 37771.87 | 37554.13 | 33667.76 | 33654.35 | 33653.74 | 33653.74 | 33777.58 | 33653.74 | 37692.62
876.9 | 71309.33 | 0.4243322 | 283.75 | 37547.87 | 37222.51 | 33664.01 | 33652.99 | 33652.5 | 33652.5 | 33756.03 | 33652.5 | 37338.04
875.9 | 71292 | 0.4242291 | 283.7 | 37094.07 | 36905.66 | 33660.83 | 33651.8 | 33651.41 | 33651.41 | 33737.51 | 33651.41 | 37001.57
874.9 | 71682 | 0.4265498 | 283.65 | 36786.67 | 36606.29 | 33658.12 | 33650.72 | 33650.41 | 33650.41 | 33721.75 | 33650.41 | 36685.64
873.9 | 71874.67 | 0.4276963 | 283.6 | 36325.47 | 36323.82 | 33655.85 | 33649.8 | 33649.56 | 33649.56 | 33708.59 | 33649.56 | 36389.37
872.9 | 71148 | 0.4233722 | 283.55 | 36035.13 | 36058.77 | 33653.92 | 33649 | 33648.81 | 33648.81 | 33697.39 | 33648.81 | 36112.66
871.9 | 71050.67 | 0.4227931 | 283.5 | 35827.33 | 35811.41 | 33652.27 | 33648.26 | 33648.12 | 33648.12 | 33687.88 | 33648.12 | 35855.48
870.9 | 70962.33 | 0.4222674 | 283.45 | 35505.13 | 35581.81 | 33650.89 | 33647.64 | 33647.53 | 33647.53 | 33680.05 | 33647.53 | 35617.81
869.9 | 70661 | 0.4204743 | 283.4 | 35345.27 | 35370.58 | 33649.7 | 33647.08 | 33646.99 | 33646.99 | 33673.49 | 33646.99 | 35399.88
868.9 | 70876.67 | 0.4217577 | 283.35 | 35085 | 35177.81 | 33648.72 | 33646.6 | 33646.53 | 33646.53 | 33668.01 | 33646.53 | 35201.54
867.9 | 71145 | 0.4233544 | 283.3 | 35017.4 | 35001.51 | 33647.85 | 33646.15 | 33646.1 | 33646.1 | 33663.42 | 33646.1 | 35020.64
866.9 | 71175.33 | 0.4235349 | 283.25 | 34766.87 | 34841.05 | 33647.15 | 33645.78 | 33645.74 | 33645.74 | 33659.72 | 33645.74 | 34856.47
865.9 | 71328.67 | 0.4244473 | 283.2 | 34654.13 | 34695.62 | 33646.54 | 33645.45 | 33645.42 | 33645.42 | 33656.64 | 33645.42 | 34707.99
864.9 | 71355.67 | 0.424608 | 283.15 | 34453.8 | 34564.41 | 33646.06 | 33645.19 | 33645.17 | 33645.17 | 33654.11 | 33645.17 | 34574.27
863.9 | 71595.33 | 0.4260341 | 283.1 | 34407.93 | 34447.42 | 33645.63 | 33644.94 | 33644.92 | 33644.92 | 33652.05 | 33644.92 | 34455.28
862.9 | 72139 | 0.4292693 | 283.05 | 34177.53 | 34343.39 | 33645.31 | 33644.77 | 33644.75 | 33644.75 | 33650.42 | 33644.75 | 34349.63
861.9 | 71153.67 | 0.423406 | 283 | 34045.47 | 34250.67 | 33645.07 | 33644.64 | 33644.63 | 33644.63 | 33649.1 | 33644.63 | 34255.59
860.9 | 71380 | 0.4247528 | 282.95 | 33984.73 | 34168.34 | 33644.87 | 33644.53 | 33644.52 | 33644.52 | 33648.03 | 33644.52 | 34172.21
859.9 | 71366.33 | 0.4246714 | 282.9 | 34015.53 | 34095.5 | 33644.68 | 33644.41 | 33644.4 | 33644.4 | 33647.16 | 33644.4 | 34098.54
858.9 | 70793 | 0.4212598 | 282.85 | 34144.6 | 34031.26 | 33644.46 | 33644.25 | 33644.24 | 33644.24 | 33646.4 | 33644.24 | 34033.64
857.9 | 71473 | 0.4253062 | 282.8 | 33912.27 | 33975.65 | 33644.33 | 33644.16 | 33644.16 | 33644.16 | 33645.84 | 33644.16 | 33977.5
856.9 | 71435.33 | 0.425082 | 282.75 | 33871.8 | 33927.18 | 33644.22 | 33644.09 | 33644.09 | 33644.09 | 33645.39 | 33644.09 | 33928.62
855.9 | 71336 | 0.4244909 | 282.7 | 33753.13 | 33884.95 | 33644.15 | 33644.05 | 33644.05 | 33644.05 | 33645.06 | 33644.05 | 33886.06
854.9 | 71550.67 | 0.4257684 | 282.65 | 33765.53 | 33848.26 | 33644.09 | 33644.01 | 33644.01 | 33644.01 | 33644.79 | 33644.01 | 33849.12
853.9 | 71546 | 0.4257406 | 282.6 | 33674.6 | 33816.53 | 33644.06 | 33644 | 33644 | 33644 | 33644.6 | 33644 | 33817.19
852.9 | 71270.67 | 0.4241022 | 282.55 | 33699.87 | 33789.16 | 33644.03 | 33643.99 | 33643.98 | 33643.98 | 33644.44 | 33643.98 | 33789.67
851.9 | 71638 | 0.426288 | 282.5 | 33639.07 | 33766.1 | 33644.02 | 33643.98 | 33643.98 | 33643.98 | 33644.33 | 33643.98 | 33766.48
850.9 | 71491.33 | 0.4254152 | 282.45 | 33664.87 | 33767.22 | 33664.89 | 33664.87 | 33664.87 | 33664.87 | 33665.13 | 33664.87 | 33767.52
849.9 | 71576.67 | 0.4259231 | 282.4 | 33737.87 | 33823.35 | 33737.89 | 33737.87 | 33737.87 | 33737.87 | 33738.07 | 33737.87 | 33823.57
848.9 | 71501.33 | 0.4254748 | 282.35 | 33634.2 | 33705.32 | 33634.22 | 33634.2 | 33634.2 | 33634.2 | 33634.35 | 33634.2 | 33705.49
847.9 | 71717 | 0.4267581 | 282.3 | 33660.13 | 33719.08 | 33660.15 | 33660.13 | 33660.13 | 33660.13 | 33660.25 | 33660.13 | 33719.21
846.9 | 71478 | 0.4253359 | 282.25 | 33402.87 | 33451.57 | 33402.88 | 33402.87 | 33402.87 | 33402.87 | 33402.95 | 33402.87 | 33451.66
845.9 | 71720.33 | 0.4267779 | 282.2 | 33442.67 | 33482.89 | 33442.67 | 33442.67 | 33442.67 | 33442.67 | 33442.73 | 33442.67 | 33482.96
844.9 | 71864.33 | 0.4276348 | 282.15 | 33437.47 | 33470.56 | 33437.47 | 33437.47 | 33437.47 | 33437.47 | 33437.51 | 33437.47 | 33470.62
843.9 | 71821 | 0.427377 | 282.1 | 33417.47 | 33444.6 | 33417.47 | 33417.47 | 33417.47 | 33417.47 | 33417.5 | 33417.47 | 33444.64
842.9 | 71907.67 | 0.4278927 | 282.05 | 33455.07 | 33477.22 | 33455.07 | 33455.07 | 33455.07 | 33455.07 | 33455.09 | 33455.07 | 33477.25
841.9 | 71892.67 | 0.4278035 | 282 | 33551.53 | 33569.55 | 33551.54 | 33551.53 | 33551.53 | 33551.53 | 33551.55 | 33551.53 | 33569.57
840.9 | 70650 | 0.4204088 | 281.95 | 33402.73 | 33417.36 | 33402.74 | 33402.73 | 33402.73 | 33402.73 | 33402.75 | 33402.73 | 33417.37
839.9 | 71861.33 | 0.427617 | 281.9 | 33465.07 | 33476.92 | 33465.07 | 33465.07 | 33465.07 | 33465.07 | 33465.08 | 33465.07 | 33476.94
838.9 | 72014.67 | 0.4285294 | 281.85 | 33261.07 | 33270.65 | 33261.07 | 33261.07 | 33261.07 | 33261.07 | 33261.07 | 33261.07 | 33270.65
837.9 | 71764.33 | 0.4270398 | 281.8 | 33343.6 | 33351.31 | 33343.6 | 33343.6 | 33343.6 | 33343.6 | 33343.61 | 33343.6 | 33351.31
836.9 | 71412.67 | 0.4249472 | 281.75 | 33408.93 | 33415.11 | 33408.93 | 33408.93 | 33408.93 | 33408.93 | 33408.94 | 33408.93 | 33415.11
835.9 | 70761.67 | 0.4210733 | 281.7 | 33467.33 | 33472.26 | 33467.33 | 33467.33 | 33467.33 | 33467.33 | 33467.34 | 33467.33 | 33472.27
834.9 | 70671.33 | 0.4205358 | 281.65 | 33523.8 | 33527.73 | 33523.8 | 33523.8 | 33523.8 | 33523.8 | 33523.8 | 33523.8 | 33527.73
833.9 | 70519 | 0.4196293 | 281.6 | 33462.33 | 33465.46 | 33462.33 | 33462.33 | 33462.33 | 33462.33 | 33462.33 | 33462.33 | 33465.46
832.9 | 70294.67 | 0.4182944 | 281.55 | 33612.93 | 33615.42 | 33612.93 | 33612.93 | 33612.93 | 33612.93 | 33612.93 | 33612.93 | 33615.42
831.9 | 70817 | 0.4214026 | 281.5 | 33500.6 | 33502.56 | 33500.6 | 33500.6 | 33500.6 | 33500.6 | 33500.6 | 33500.6 | 33502.56
830.9 | 70637.33 | 0.4203334 | 281.45 | 33251.13 | 33252.67 | 33251.13 | 33251.13 | 33251.13 | 33251.13 | 33251.13 | 33251.13 | 33252.68
829.9 | 70729 | 0.4208789 | 281.4 | 33469.6 | 33470.81 | 33469.6 | 33469.6 | 33469.6 | 33469.6 | 33469.6 | 33469.6 | 33470.81
828.9 | 70708.33 | 0.4207559 | 281.35 | 33355.73 | 33356.68 | 33355.73 | 33355.73 | 33355.73 | 33355.73 | 33355.73 | 33355.73 | 33356.68
827.9 | 70850 | 0.421599 | 281.3 | 33366.6 | 33367.34 | 33366.6 | 33366.6 | 33366.6 | 33366.6 | 33366.6 | 33366.6 | 33367.34
826.9 | 70972.67 | 0.4223289 | 281.25 | 33379.47 | 33380.04 | 33379.47 | 33379.47 | 33379.47 | 33379.47 | 33379.47 | 33379.47 | 33380.04
825.9 | 71281.33 | 0.4241656 | 281.2 | 33214.4 | 33214.85 | 33214.4 | 33214.4 | 33214.4 | 33214.4 | 33214.4 | 33214.4 | 33214.85
824.9 | 70697.67 | 0.4206925 | 281.15 | 33212.93 | 33213.28 | 33212.93 | 33212.93 | 33212.93 | 33212.93 | 33212.93 | 33212.93 | 33213.28
823.9 | 71302.67 | 0.4242926 | 281.1 | 33296.13 | 33296.4 | 33296.13 | 33296.13 | 33296.13 | 33296.13 | 33296.13 | 33296.13 | 33296.4
822.9 | 71518.67 | 0.4255779 | 281.05 | 33135.53 | 33135.74 | 33135.53 | 33135.53 | 33135.53 | 33135.53 | 33135.53 | 33135.53 | 33135.74
821.9 | 70987 | 0.4224142 | 281 | 33219.07 | 33219.22 | 33219.07 | 33219.07 | 33219.07 | 33219.07 | 33219.07 | 33219.07 | 33219.22
820.9 | 70705 | 0.4207361 | 280.95 | 33413.87 | 33413.99 | 33413.87 | 33413.87 | 33413.87 | 33413.87 | 33413.87 | 33413.87 | 33413.99
819.9 | 71231.67 | 0.4238701 | 280.9 | 33168.53 | 33168.62 | 33168.53 | 33168.53 | 33168.53 | 33168.53 | 33168.53 | 33168.53 | 33168.62
818.9 | 70951.67 | 0.422204 | 280.85 | 33300.47 | 33300.54 | 33300.47 | 33300.47 | 33300.47 | 33300.47 | 33300.47 | 33300.47 | 33300.54
817.9 | 70724 | 0.4208492 | 280.8 | 33304.27 | 33304.32 | 33304.27 | 33304.27 | 33304.27 | 33304.27 | 33304.27 | 33304.27 | 33304.32
816.9 | 71135 | 0.4232949 | 280.75 | 33168.67 | 33168.71 | 33168.67 | 33168.67 | 33168.67 | 33168.67 | 33168.67 | 33168.67 | 33168.71
815.9 | 71002.67 | 0.4225074 | 280.7 | 33288.27 | 33288.3 | 33288.27 | 33288.27 | 33288.27 | 33288.27 | 33288.27 | 33288.27 | 33288.3
814.9 | 70917.33 | 0.4219996 | 280.65 | 33290.6 | 33290.62 | 33290.6 | 33290.6 | 33290.6 | 33290.6 | 33290.6 | 33290.6 | 33290.62
813.9 | 71212.67 | 0.4237571 | 280.6 | 33190.27 | 33190.28 | 33190.27 | 33190.27 | 33190.27 | 33190.27 | 33190.27 | 33190.27 | 33190.28
812.9 | 71348.33 | 0.4245643 | 280.55 | 33232.4 | 33232.41 | 33232.4 | 33232.4 | 33232.4 | 33232.4 | 33232.4 | 33232.4 | 33232.41
811.9 | 70799.67 | 0.4212995 | 280.5 | 33415.2 | 33415.21 | 33415.2 | 33415.2 | 33415.2 | 33415.2 | 33415.2 | 33415.2 | 33415.21
810.9 | 71056.33 | 0.4228267 | 280.45 | 33332.13 | 33332.14 | 33332.13 | 33332.13 | 33332.13 | 33332.13 | 33332.13 | 33332.13 | 33332.14
809.9 | 71518.33 | 0.4255759 | 280.4 | 33277.67 | 33277.67 | 33277.67 | 33277.67 | 33277.67 | 33277.67 | 33277.67 | 33277.67 | 33277.67
808.9 | 71223.33 | 0.4238205 | 280.35 | 33260.2 | 33260.2 | 33260.2 | 33260.2 | 33260.2 | 33260.2 | 33260.2 | 33260.2 | 33260.2
807.9 | 71394.67 | 0.4248401 | 280.3 | 33119 | 33119 | 33119 | 33119 | 33119 | 33119 | 33119 | 33119 | 33119
806.9 | 71935.67 | 0.4280593 | 280.25 | 33276.2 | 33276.2 | 33276.2 | 33276.2 | 33276.2 | 33276.2 | 33276.2 | 33276.2 | 33276.2
805.9 | 71967 | 0.4282458 | 280.2 | 33276.27 | 33276.27 | 33276.27 | 33276.27 | 33276.27 | 33276.27 | 33276.27 | 33276.27 | 33276.27
804.9 | 71576.67 | 0.4259231 | 280.15 | 33188.4 | 33188.4 | 33188.4 | 33188.4 | 33188.4 | 33188.4 | 33188.4 | 33188.4 | 33188.4
803.9 | 71029.33 | 0.4226661 | 280.1 | 33238.87 | 33238.87 | 33238.87 | 33238.87 | 33238.87 | 33238.87 | 33238.87 | 33238.87 | 33238.87
802.9 | 71874.33 | 0.4276943 | 280.05 | 33100.27 | 33100.27 | 33100.27 | 33100.27 | 33100.27 | 33100.27 | 33100.27 | 33100.27 | 33100.27
801.9 | 71529 | 0.4256394 | 280 | 33100.27 | 33100.27 | 33100.27 | 33100.27 | 33100.27 | 33100.27 | 33100.27 | 33100.27 | 33100.27
800.9 | 71835 | 0.4274603 | 279.95 | 33145.47 | 33145.47 | 33145.47 | 33145.47 | 33145.47 | 33145.47 | 33145.47 | 33145.47 | 33145.47
799.9 | 71776.67 | 0.4271132 | 279.9 | 33128 | 33128 | 33128 | 33128 | 33128 | 33128 | 33128 | 33128 | 33128
798.9 | 70918 | 0.4220036
797.9 | 71487.33 | 0.4253914
796.9 | 71481.67 | 0.4253578
795.9 | 71943 | 0.4281029
794.9 | 72545.33 | 0.4316872
793.9 | 72694.33 | 0.4325738
792.9 | 72232.33 | 0.4298246
791.9 | 71993.67 | 0.4284045
790.9 | 72533.33 | 0.4316158
789.9 | 71788 | 0.4271806
788.9 | 71979 | 0.4283172
787.9 | 72717 | 0.4327087
786.9 | 72454.67 | 0.4311477
785.9 | 71699.33 | 0.426653
784.9 | 72133 | 0.4292336
783.9 | 71887.33 | 0.4277717
782.9 | 71901.33 | 0.427855
781.9 | 71217 | 0.4237828
780.9 | 71281.67 | 0.4241676
779.9 | 71521.67 | 0.4255958
778.9 | 71700.67 | 0.4266609
777.9 | 71199.33 | 0.4236777
776.9 | 71601 | 0.4260678
775.9 | 71543 | 0.4257227
774.9 | 71538 | 0.425693
773.9 | 72017 | 0.4285433
772.9 | 71620 | 0.4261809
771.9 | 71337.33 | 0.4244989
770.9 | 71393.33 | 0.4248321
769.9 | 71342.33 | 0.4245286
768.9 | 71716.67 | 0.4267562
767.9 | 71656.33 | 0.4263971
766.9 | 72343.33 | 0.4304851
765.9 | 72510.67 | 0.4314809
764.9 | 72808 | 0.4332502
763.9 | 73448 | 0.4370586
762.9 | 73322 | 0.4363088
761.9 | 74107.67 | 0.440984
760.9 | 73690 | 0.4384986
759.9 | 73008 | 0.4344403
758.9 | 72569.67 | 0.431832
757.9 | 72340 | 0.4304653
756.9 | 71663.67 | 0.4264408
755.9 | 71074 | 0.4229319
754.9 | 71109 | 0.4231402
753.9 | 70725 | 0.4208551
752.9 | 71073 | 0.4229259
751.9 | 71179.33 | 0.4235587
750.9 | 71295.33 | 0.4242489
749.9 | 71270.67 | 0.4241022
748.9 | 70328.67 | 0.4184967
747.9 | 70294.33 | 0.4182924
746.9 | 69857 | 0.41569
745.9 | 70127.67 | 0.4173007
744.9 | 70259 | 0.4180822
743.9 | 70356.33 | 0.4186613
742.9 | 69870.33 | 0.4157693
741.9 | 69592.33 | 0.4141151
740.9 | 70169 | 0.4175466
739.9 | 69561.67 | 0.4139326
738.9 | 69588.67 | 0.4140933
737.9 | 70224 | 0.4178739
736.9 | 70380.67 | 0.4188062
735.9 | 70161 | 0.417499
734.9 | 70365.67 | 0.4187169
733.9 | 69840.67 | 0.4155929
732.9 | 70360.67 | 0.4186872
731.9 | 70479.67 | 0.4193953
730.9 | 71053.67 | 0.4228109
729.9 | 70565.33 | 0.419905
728.9 | 70589.67 | 0.4200498
727.9 | 71365 | 0.4246635
726.9 | 70735.67 | 0.4209186
725.9 | 70854 | 0.4216228
724.9 | 70395 | 0.4188914
723.9 | 70447.33 | 0.4192028
722.9 | 70371.67 | 0.4187526
721.9 | 69645 | 0.4144285
720.9 | 69888.67 | 0.4158785
719.9 | 70530 | 0.4196948
718.9 | 70604.67 | 0.4201391
717.9 | 70798.67 | 0.4212935
716.9 | 70610 | 0.4201708
715.9 | 71655.33 | 0.4263911
714.9 | 72233.67 | 0.4298326
713.9 | 71496.33 | 0.425445
712.9 | 71291.33 | 0.4242251
711.9 | 70907.33 | 0.4219401
710.9 | 70579 | 0.4199863
709.9 | 70024 | 0.4166838
708.9 | 70252.33 | 0.4180425
707.9 | 70111 | 0.4172015
706.9 | 69394 | 0.4129349
705.9 | 69607.67 | 0.4142064
704.9 | 69516 | 0.4136609
703.9 | 69268.67 | 0.4121891
702.9 | 69656 | 0.414494
701.9 | 69041.33 | 0.4108363
700.9 | 68904.67 | 0.4100231
699.9 | 69454.67 | 0.4132959
698.9 | 69217 | 0.4118817
697.9 | 69571.67 | 0.4139921
696.9 | 69244 | 0.4120423
695.9 | 69165.67 | 0.4115762
694.9 | 69827 | 0.4155115
693.9 | 69410 | 0.4130301
692.9 | 68725.33 | 0.4089559
691.9 | 69717.67 | 0.4148609
690.9 | 69803.33 | 0.4153707
689.9 | 69973.67 | 0.4163843
688.9 | 69639 | 0.4143928
687.9 | 69657.33 | 0.4145019
686.9 | 70127 | 0.4172967
685.9 | 69601 | 0.4141667
684.9 | 69518.33 | 0.4136747
683.9 | 69947.67 | 0.4162296
682.9 | 69590.67 | 0.4141052
681.9 | 70107 | 0.4171777
680.9 | 70073.33 | 0.4169773
679.9 | 70179.67 | 0.4176101
678.9 | 70387.33 | 0.4188458
677.9 | 68978.33 | 0.4104614
676.9 | 71195 | 0.4236519
675.9 | 71724.33 | 0.4268017
674.9 | 70850.33 | 0.4216009
673.9 | 70360.33 | 0.4186851
672.9 | 71025.67 | 0.4226443
671.9 | 70010.67 | 0.4166045
670.9 | 70651.33 | 0.4204168
669.9 | 70836.33 | 0.4215176
668.9 | 70160.67 | 0.417497
667.9 | 70699.67 | 0.4207044
666.9 | 70772.33 | 0.4211368
665.9 | 70370.67 | 0.4187467
664.9 | 70438 | 0.4191473
663.9 | 70955.67 | 0.4222278
662.9 | 70756.33 | 0.4210416
661.9 | 70990.33 | 0.422434
660.9 | 70919 | 0.4220095
659.9 | 70847.67 | 0.4215851
658.9 | 70525.33 | 0.419667
657.9 | 70770.33 | 0.4211249
656.9 | 71220.67 | 0.4238047
655.9 | 70794.33 | 0.4212677
654.9 | 71019.67 | 0.4226086
653.9 | 71072.33 | 0.422922
652.9 | 70588 | 0.4200399
651.9 | 71657.67 | 0.4264051
650.9 | 70852 | 0.4216109
649.9 | 71565 | 0.4258536
648.9 | 71868.67 | 0.4276606
647.9 | 72900 | 0.4337977
646.9 | 71845.67 | 0.4275238
645.9 | 73104 | 0.4350116
644.9 | 73247 | 0.4358625
643.9 | 74879 | 0.4455739
642.9 | 74613 | 0.443991
641.9 | 74745 | 0.4447765
640.9 | 74307 | 0.4421701
639.9 | 73493.67 | 0.4373303
638.9 | 72936.67 | 0.4340159
637.9 | 71306.67 | 0.4243164
636.9 | 70594.67 | 0.4200796
635.9 | 71164.67 | 0.4234714
634.9 | 69950 | 0.4162434
633.9 | 70139.33 | 0.4173701
632.9 | 70360.33 | 0.4186851
631.9 | 70562.33 | 0.4198872
630.9 | 71721.33 | 0.4267839
629.9 | 72664 | 0.4323933
628.9 | 70701.33 | 0.4207143
627.9 | 70150 | 0.4174335
626.9 | 70263.33 | 0.4181079
625.9 | 70025 | 0.4166897
624.9 | 69789.67 | 0.4152894
623.9 | 70249.33 | 0.4180246
622.9 | 69857.67 | 0.415694
621.9 | 69835 | 0.4155591
620.9 | 69523 | 0.4137025
619.9 | 70905 | 0.4219262
618.9 | 72130.33 | 0.4292177
617.9 | 72197.33 | 0.4296164
616.9 | 70269.33 | 0.4181436
615.9 | 69462.67 | 0.4133435
614.9 | 69539.33 | 0.4137997
613.9 | 69948.67 | 0.4162355
612.9 | 70395.33 | 0.4188934
611.9 | 70622.67 | 0.4202462
610.9 | 69484 | 0.4134705
609.9 | 69158 | 0.4115306
608.9 | 70670.33 | 0.4205298
607.9 | 70306 | 0.4183618
606.9 | 69957 | 0.4162851
605.9 | 70141.67 | 0.417384
604.9 | 69818.33 | 0.4154599
603.9 | 69599.33 | 0.4141567
602.9 | 70278 | 0.4181952
601.9 | 70353 | 0.4186415
600.9 | 69658.33 | 0.4145078
599.9 | 70661 | 0.4204743
598.9 | 70809.67 | 0.421359
597.9 | 70392 | 0.4188736
596.9 | 70711 | 0.4207718
595.9 | 70606.67 | 0.420151
594.9 | 70885.33 | 0.4218092
593.9 | 71246 | 0.4239554
592.9 | 70816.67 | 0.4214006
591.9 | 70954 | 0.4222178
590.9 | 70592.33 | 0.4200657
589.9 | 70900 | 0.4218965
588.9 | 70944.67 | 0.4221623
587.9 | 71098.33 | 0.4230767
586.9 | 71659 | 0.426413
585.9 | 71487 | 0.4253895
584.9 | 71156 | 0.4234198
583.9 | 71304.33 | 0.4243025
582.9 | 71584 | 0.4259667
581.9 | 71317 | 0.4243779
580.9 | 71872.33 | 0.4276824
579.9 | 72324 | 0.4303701
578.9 | 72180.67 | 0.4295172
577.9 | 72648 | 0.4322981
576.9 | 72058.33 | 0.4287892
575.9 | 71480 | 0.4253478
574.9 | 72364.67 | 0.4306121
573.9 | 72756 | 0.4329408
572.9 | 72788 | 0.4331312
571.9 | 72678 | 0.4324766
570.9 | 71917 | 0.4279482
569.9 | 71939.67 | 0.4280831
568.9 | 72773.67 | 0.4330459
567.9 | 71888 | 0.4277757
566.9 | 72028 | 0.4286087
565.9 | 71888 | 0.4277757
564.9 | 72327.67 | 0.430392
563.9 | 72617.67 | 0.4321176
562.9 | 71492.33 | 0.4254212
561.9 | 71519.67 | 0.4255839
560.9 | 71913.33 | 0.4279264
559.9 | 70901.33 | 0.4219044
558.9 | 71368.67 | 0.4246853
557.9 | 71474 | 0.4253121
556.9 | 71146.67 | 0.4233643
555.9 | 71883 | 0.4277459
554.9 | 71338 | 0.4245028
553.9 | 71094.67 | 0.4230549
552.9 | 71710.33 | 0.4267184
551.9 | 72474 | 0.4312627
550.9 | 73606 | 0.4379988
549.9 | 75401.67 | 0.4486841
548.9 | 78371.33 | 0.4663553
547.9 | 81900.33 | 0.4873549
546.9 | 84980.33 | 0.5056827
545.9 | 84341.67 | 0.5018823
544.9 | 80675.67 | 0.4800674
543.9 | 76462.67 | 0.4549976
542.9 | 72576 | 0.4318697
541.9 | 68834.33 | 0.4096045
540.9 | 67174.33 | 0.3997266
539.9 | 66149.33 | 0.3936272
538.9 | 66240.67 | 0.3941707
537.9 | 67169.33 | 0.3996968
536.9 | 69872.33 | 0.4157812
535.9 | 76355 | 0.4543569
534.9 | 81991.67 | 0.4878984
533.9 | 79645.33 | 0.4739363
532.9 | 73077.67 | 0.4348549
531.9 | 68989.67 | 0.4105289
530.9 | 64427.67 | 0.3833823
529.9 | 62207.33 | 0.37017
528.9 | 60948 | 0.3626763
527.9 | 60195.67 | 0.3581995
526.9 | 60625.33 | 0.3607562
525.9 | 61234.33 | 0.3643801
524.9 | 61870.67 | 0.3681667
523.9 | 61708 | 0.3671987
522.9 | 61337 | 0.364991
521.9 | 60427.67 | 0.35958
520.9 | 60164 | 0.358011
519.9 | 60670.33 | 0.361024
518.9 | 59528.33 | 0.3542284
517.9 | 59596.67 | 0.3546351
516.9 | 59377.67 | 0.3533319
515.9 | 59270.67 | 0.3526952
514.9 | 59496.33 | 0.354038
513.9 | 59855.33 | 0.3561742
512.9 | 59866.67 | 0.3562417
511.9 | 59305.67 | 0.3529034
510.9 | 59976.33 | 0.3568943
509.9 | 60059.67 | 0.3573902
508.9 | 59788.33 | 0.3557755
507.9 | 60011.67 | 0.3571046
506.9 | 59862.67 | 0.3562179
505.9 | 59873.33 | 0.3562813
504.9 | 59581 | 0.3545418
503.9 | 60121.33 | 0.3577571
502.9 | 60579 | 0.3604805
501.9 | 60523 | 0.3601473
500.9 | 60184.67 | 0.358134
499.9 | 60187 | 0.3581479
498.9 | 60106.33 | 0.3576678
497.9 | 60707.33 | 0.3612441
496.9 | 59947.33 | 0.3567217
495.9 | 59931.33 | 0.3566265
494.9 | 59902.33 | 0.3564539
493.9 | 60571 | 0.3604329
492.9 | 59767.33 | 0.3556506
491.9 | 60298.67 | 0.3588124
490.9 | 60495.33 | 0.3599826
489.9 | 60408.33 | 0.3594649
488.9 | 60169.67 | 0.3580447
487.9 | 60059.33 | 0.3573882
486.9 | 60236.33 | 0.3584414
485.9 | 60222.67 | 0.3583601
484.9 | 60772 | 0.361629
483.9 | 60847 | 0.3620753
482.9 | 60197.67 | 0.3582114
481.9 | 60743.33 | 0.3614584
480.9 | 60271.67 | 0.3586517
479.9 | 60559 | 0.3603615
478.9 | 60666 | 0.3609982
477.9 | 60890.33 | 0.3623331
476.9 | 60724.67 | 0.3613473
475.9 | 61054.33 | 0.363309
474.9 | 61123 | 0.3637176
473.9 | 60849 | 0.3620872
472.9 | 61044.67 | 0.3632515
471.9 | 60360.33 | 0.3591793
470.9 | 61184.67 | 0.3640846
469.9 | 61317.33 | 0.364874
468.9 | 61059.33 | 0.3633387
467.9 | 60805.67 | 0.3618293
466.9 | 61345.33 | 0.3650406
465.9 | 61608.33 | 0.3666056
464.9 | 61382.33 | 0.3652608
463.9 | 61803.33 | 0.367766
462.9 | 61737 | 0.3673713
461.9 | 61859 | 0.3680972
460.9 | 61459.33 | 0.365719
459.9 | 61573.67 | 0.3663994
458.9 | 61467 | 0.3657646
457.9 | 62516 | 0.3720068
456.9 | 61812 | 0.3678176
455.9 | 62140.67 | 0.3697733
454.9 | 61810.33 | 0.3678076
453.9 | 62152.67 | 0.3698448
452.9 | 62246.33 | 0.3704021
451.9 | 62389 | 0.3712511
450.9 | 62843.67 | 0.3739566
449.9 | 62835 | 0.373905
448.9 | 62649.67 | 0.3728022
447.9 | 62740.67 | 0.3733437
446.9 | 62651.33 | 0.3728121
445.9 | 62205.67 | 0.3701601
444.9 | 62245 | 0.3703942
443.9 | 62883 | 0.3741906
442.9 | 62935.33 | 0.374502
441.9 | 63172.33 | 0.3759123
440.9 | 63318.33 | 0.3767811
439.9 | 62525.67 | 0.3720643
438.9 | 63730.67 | 0.3792348
437.9 | 63719 | 0.3791653
436.9 | 63617.67 | 0.3785624
435.9 | 63922 | 0.3803733
434.9 | 63456.67 | 0.3776043
433.9 | 63354 | 0.3769934
432.9 | 64535 | 0.384021
431.9 | 64169.33 | 0.3818451
430.9 | 63932.67 | 0.3804368
429.9 | 63524 | 0.378005
428.9 | 63482.33 | 0.377757
427.9 | 63909 | 0.3802959
426.9 | 63652.67 | 0.3787706
425.9 | 64332 | 0.382813
424.9 | 64261.33 | 0.3823925
423.9 | 64398.33 | 0.3832077
422.9 | 64713.67 | 0.3850842
421.9 | 65150 | 0.3876806
420.9 | 64740.33 | 0.3852428
419.9 | 64997.33 | 0.3867721
418.9 | 65676 | 0.3908106
417.9 | 65384.33 | 0.389075
416.9 | 64902 | 0.3862049
415.9 | 64821.67 | 0.3857269
414.9 | 65462.67 | 0.3895412
413.9 | 66199.33 | 0.3939248
412.9 | 65804.33 | 0.3915743
411.9 | 65837.67 | 0.3917727
410.9 | 66347.67 | 0.3948075
409.9 | 66326.67 | 0.3946825
408.9 | 65647.67 | 0.3906421
407.9 | 66325.33 | 0.3946745
406.9 | 66405.33 | 0.3951506
405.9 | 66381.33 | 0.3950078
404.9 | 66290.67 | 0.3944683
403.9 | 67055.67 | 0.3990205
402.9 | 66586.33 | 0.3962276
401.9 | 67098.33 | 0.3992743
400.9 | 67359 | 0.4008255
399.9 | 67057.67 | 0.3990324
398.9 | 67488 | 0.4015931
397.9 | 68106.33 | 0.4052725
396.9 | 68247.67 | 0.4061136
395.9 | 67716 | 0.4029498
394.9 | 67714.33 | 0.4029399
393.9 | 68519 | 0.4077281
392.9 | 68207.33 | 0.4058735
391.9 | 67980.67 | 0.4045248
390.9 | 68547 | 0.4078948
389.9 | 68796 | 0.4093765
388.9 | 69221 | 0.4119055
387.9 | 69057.33 | 0.4109315
386.9 | 69450.33 | 0.4132701
385.9 | 69060 | 0.4109474
384.9 | 69528 | 0.4137323
383.9 | 69493.33 | 0.413526
382.9 | 69445.33 | 0.4132403
381.9 | 70296.67 | 0.4183063
380.9 | 70747.67 | 0.42099
379.9 | 71745 | 0.4269247
378.9 | 71870.33 | 0.4276705
377.9 | 72104 | 0.429061
376.9 | 71486.67 | 0.4253875
375.9 | 71364.33 | 0.4246595
374.9 | 70753.67 | 0.4210257
373.9 | 70436.67 | 0.4191394
372.9 | 70366.67 | 0.4187229
371.9 | 71155 | 0.4234139
370.9 | 70979.33 | 0.4223685
369.9 | 71220.67 | 0.4238047
368.9 | 71173 | 0.423521
367.9 | 70983 | 0.4223904
366.9 | 71520 | 0.4255858
365.9 | 70952.33 | 0.4222079
364.9 | 70860 | 0.4216585
363.9 | 70774 | 0.4211467
362.9 | 70697.67 | 0.4206925
361.9 | 71206 | 0.4237174
360.9 | 71968.33 | 0.4282537
359.9 | 72860.67 | 0.4335636
358.9 | 73813.33 | 0.4392325
357.9 | 75651.67 | 0.4501717
356.9 | 78432 | 0.4667163
355.9 | 83657.33 | 0.4978101
354.9 | 90757.67 | 0.5400612
353.9 | 97181.33 | 0.5782858
352.9 | 97668.67 | 0.5811857
351.9 | 91672.67 | 0.545506
350.9 | 81400.33 | 0.4843796
349.9 | 73007.67 | 0.4344384
348.9 | 68465 | 0.4074068
347.9 | 65731 | 0.3911379
346.9 | 64049 | 0.381129
345.9 | 62417.67 | 0.3714217
344.9 | 61753 | 0.3674665
343.9 | 61004.67 | 0.3630135
342.9 | 61331.67 | 0.3649593
341.9 | 61141.67 | 0.3638287
340.9 | 62384.33 | 0.3712233
339.9 | 64443 | 0.3834736
338.9 | 67512 | 0.4017359
337.9 | 73938.67 | 0.4399784
336.9 | 84778 | 0.5044787
335.9 | 98579.33 | 0.5866047
334.9 | 102499 | 0.609929
333.9 | 91009.33 | 0.5415588
332.9 | 74660 | 0.4442707
331.9 | 62455 | 0.3716438
330.9 | 55284.67 | 0.3289761
329.9 | 50707.33 | 0.3017383
328.9 | 48256.67 | 0.2871554
327.9 | 46728.67 | 0.2780629
326.9 | 46296.33 | 0.2754903
325.9 | 46625 | 0.277446
324.9 | 45856 | 0.27287
323.9 | 44879.67 | 0.2670603
322.9 | 43476.67 | 0.2587116
321.9 | 42509 | 0.2529534
320.9 | 41452.33 | 0.2466656
319.9 | 40284.67 | 0.2397174
318.9 | 39520.67 | 0.2351711
317.9 | 39824.67 | 0.2369801
316.9 | 39501.67 | 0.2350581
315.9 | 38780.67 | 0.2307677
314.9 | 38214.67 | 0.2273996
313.9 | 38593.33 | 0.2296529
312.9 | 37930.33 | 0.2257077
311.9 | 37898.33 | 0.2255172
310.9 | 37793.67 | 0.2248945
309.9 | 37297 | 0.221939
308.9 | 37450.33 | 0.2228514
307.9 | 37792.33 | 0.2248865
306.9 | 37538 | 0.2233731
305.9 | 37140.67 | 0.2210087
304.9 | 36565.33 | 0.2175851
303.9 | 36260 | 0.2157682
302.9 | 35902 | 0.2136379
301.9 | 36102.33 | 0.21483
300.9 | 35621 | 0.2119658
299.9 | 35729.67 | 0.2126124
298.9 | 34825.33 | 0.2072311
297.9 | 35311.67 | 0.2101251
296.9 | 34938.33 | 0.2079035
295.9 | 34396.33 | 0.2046783
294.9 | 34199.67 | 0.203508
293.9 | 33889 | 0.2016594
292.9 | 34848.33 | 0.207368
291.9 | 36525.33 | 0.2173471
290.9 | 38318 | 0.2280145
289.9 | 39093 | 0.2326262
288.9 | 42648.33 | 0.2537825
287.9 | 49643.67 | 0.2954089
286.9 | 51469.67 | 0.3062747
285.9 | 45978.67 | 0.2736
284.9 | 44590.33 | 0.2653386
283.9 | 39408.67 | 0.2345046
282.9 | 34413 | 0.2047775
281.9 | 33230.13 | 0.1977387
280.9 | 33595.67 | 0.1999139
279.9 | 33152.73 | 0.1972781
278.9 | 33714 | 0.200618
277.9 | 34223.67 | 0.2036509
276.9 | 33588.67 | 0.1998722
275.9 | 33231.87 | 0.1977491
274.9 | 33067.33 | 0.19677
273.9 | 32650.77 | 0.1942912
272.9 | 32685.6 | 0.1944984
271.9 | 32784.33 | 0.1950859
270.9 | 32638.13 | 0.194216
269.9 | 32318.63 | 0.1923148
268.9 | 32297.37 | 0.1921883
267.9 | 32690.27 | 0.1945262
266.9 | 32985.5 | 0.196283
265.9 | 32493.47 | 0.1933552
264.9 | 32350.5 | 0.1925044
263.9 | 32422.13 | 0.1929306
262.9 | 32311.83 | 0.1922743
261.9 | 32178.97 | 0.1914837
260.9 | 32575.57 | 0.1938437
259.9 | 32405.37 | 0.1928309
258.9 | 31865.37 | 0.1896176
257.9 | 31975.87 | 0.1902751
256.9 | 32048.1 | 0.1907049
255.9 | 32323.53 | 0.1923439
254.9 | 32325.03 | 0.1923528
253.9 | 32100.53 | 0.1910169
252.9 | 32570.2 | 0.1938117
251.9 | 32141.23 | 0.1912591
250.9 | 32046.93 | 0.190698
249.9 | 32400.77 | 0.1928035
248.9 | 32270.83 | 0.1920303
247.9 | 32085.1 | 0.1909251
246.9 | 32473.37 | 0.1932356
245.9 | 32491.4 | 0.1933428
244.9 | 32748.93 | 0.1948753
243.9 | 32720.37 | 0.1947053
242.9 | 32437.27 | 0.1930207
241.9 | 32233.37 | 0.1918074
240.9 | 32851.33 | 0.1954846
239.9 | 32308.4 | 0.1922539
238.9 | 32505.4 | 0.1934262
237.9 | 32554.37 | 0.1937176
236.9 | 32972 | 0.1962027
235.9 | 32455.73 | 0.1931306
234.9 | 33059.23 | 0.1967218
233.9 | 33210.1 | 0.1976195
232.9 | 33071.8 | 0.1967966
231.9 | 33308.7 | 0.1982063
230.9 | 32822.03 | 0.1953103
229.9 | 33003.53 | 0.1963903
228.9 | 32805.03 | 0.1952091
227.9 | 33025.8 | 0.1965228
226.9 | 33809 | 0.2011833
225.9 | 34136 | 0.2031292
224.9 | 33639.33 | 0.2001737
223.9 | 33236.47 | 0.1977764
222.9 | 33008.43 | 0.1964195
221.9 | 32764.53 | 0.1949681
220.9 | 33493.67 | 0.1993069
219.9 | 33235.67 | 0.1977717
218.9 | 33815.67 | 0.201223
217.9 | 33839.33 | 0.2013638
216.9 | 33576.67 | 0.1998008
215.9 | 33469 | 0.1991601
214.9 | 34052 | 0.2026293
213.9 | 33958.67 | 0.202074
212.9 | 33554.67 | 0.1996699
211.9 | 33370.67 | 0.198575
210.9 | 33929.67 | 0.2019014
209.9 | 34197 | 0.2034922
208.9 | 33897.67 | 0.201711
207.9 | 33426.33 | 0.1989062
206.9 | 33591 | 0.1998861
205.9 | 33797.33 | 0.2011139
204.9 | 34021 | 0.2024449
203.9 | 34221.33 | 0.2036369
202.9 | 33966.67 | 0.2021216
201.9 | 34559 | 0.2056463
200.9 | 34073.33 | 0.2027563
199.9 | 34502 | 0.2053071
198.9 | 34681.33 | 0.2063742
197.9 | 34282 | 0.203998
196.9 | 34893 | 0.2076338
195.9 | 34846 | 0.2073541
194.9 | 34757.33 | 0.2068265
193.9 | 34838.67 | 0.2073105
192.9 | 34757 | 0.2068245
191.9 | 34900 | 0.2076754
190.9 | 34796.67 | 0.2070605
189.9 | 35066.33 | 0.2086652
188.9 | 34875.67 | 0.2075306
187.9 | 34793.33 | 0.2070407
186.9 | 35298.67 | 0.2100477
185.9 | 35345.33 | 0.2103254
184.9 | 35557.33 | 0.2115869
183.9 | 35359.67 | 0.2104107
182.9 | 35332 | 0.2102461
181.9 | 35125.33 | 0.2090163
180.9 | 35245 | 0.2097284
179.9 | 35742.33 | 0.2126878
178.9 | 35524.33 | 0.2113906
177.9 | 35139 | 0.2090976
176.9 | 35611 | 0.2119063
175.9 | 35858.67 | 0.2133801
174.9 | 35926 | 0.2137807
173.9 | 35686.67 | 0.2123566
172.9 | 35533.67 | 0.2114461
171.9 | 35912 | 0.2136974
170.9 | 35319.33 | 0.2101707
169.9 | 36003.33 | 0.2142409
168.9 | 36303.67 | 0.2160281
167.9 | 36524.67 | 0.2173432
166.9 | 36831.33 | 0.219168
165.9 | 36738.67 | 0.2186166
164.9 | 37114 | 0.22085
163.9 | 37684 | 0.2242419
162.9 | 38469.67 | 0.228917
161.9 | 38039 | 0.2263543
160.9 | 37587 | 0.2236646
159.9 | 37094 | 0.220731
158.9 | 36997.33 | 0.2201558
157.9 | 36344 | 0.2162681
156.9 | 36663 | 0.2181663
155.9 | 37182 | 0.2212547
154.9 | 37459.67 | 0.222907
153.9 | 37506.33 | 0.2231846
152.9 | 37684 | 0.2242419
151.9 | 37954.33 | 0.2258505
150.9 | 37996.67 | 0.2261024
149.9 | 38211.33 | 0.2273798
148.9 | 37728.33 | 0.2245056
147.9 | 38194.67 | 0.2272806
146.9 | 38158.33 | 0.2270644
145.9 | 37997 | 0.2261044
144.9 | 38265.33 | 0.2277011
143.9 | 38050.67 | 0.2264238
142.9 | 38284.33 | 0.2278142
141.9 | 38724.33 | 0.2304324
140.9 | 38913.33 | 0.2315571
139.9 | 38923.67 | 0.2316186
138.9 | 38709.33 | 0.2303432
137.9 | 39016 | 0.232168
136.9 | 39075 | 0.2325191
135.9 | 39777.33 | 0.2366984
134.9 | 39406.67 | 0.2344927
133.9 | 39637 | 0.2358633
132.9 | 39875.67 | 0.2372836
131.9 | 39048.33 | 0.2323604
130.9 | 39801.67 | 0.2368432
129.9 | 39750.33 | 0.2365377
128.9 | 40449.67 | 0.2406992
127.9 | 40324.33 | 0.2399534
126.9 | 40401 | 0.2404096
125.9 | 40853 | 0.2430993
124.9 | 40722.33 | 0.2423217
123.9 | 40912.67 | 0.2434543
122.9 | 41309.67 | 0.2458167
121.9 | 41607.33 | 0.247588
120.9 | 41742.67 | 0.2483933
119.9 | 42256.67 | 0.2514519
118.9 | 42613 | 0.2535723
117.9 | 42691.67 | 0.2540404
116.9 | 43084.67 | 0.256379
115.9 | 43513 | 0.2589278
114.9 | 43454.67 | 0.2585807
113.9 | 43662 | 0.2598144
112.9 | 44138 | 0.2626469
111.9 | 44518.67 | 0.2649121
110.9 | 44337.33 | 0.2638331
109.9 | 45245.33 | 0.2692362
108.9 | 44953 | 0.2674967
107.9 | 45014.33 | 0.2678616
106.9 | 44428.33 | 0.2643746
105.9 | 43881.33 | 0.2611196
104.9 | 44384.33 | 0.2641127
103.9 | 44496.67 | 0.2647812
102.9 | 42823.33 | 0.2548239
101.9 | 41847.67 | 0.2490181
100.9 | 42468.67 | 0.2527134
99.9 | 42455.67 | 0.2526361
98.9 | 40148 | 0.2389041
97.9 | 38725.33 | 0.2304384
96.9 | 37071.33 | 0.2205961
95.9 | 35600 | 0.2118408
94.9 | 35626 | 0.2119955
93.9 | 35590.33 | 0.2117833
92.9 | 34582.33 | 0.2057851
91.9 | 34912.33 | 0.2077488
90.9 | 36823.33 | 0.2191204
89.9 | 41834.67 | 0.2489408
88.9 | 69634.67 | 0.414367
87.9 | 146426.3 | 0.8713222
86.9 | 93806 | 0.5582006
85.9 | 52302.33 | 0.3112295
84.9 | 107060 | 0.6370696
83.9 | 168050.7 | 1
82.9 | 65463.33 | 0.3895451
81.9 | 26779.8 | 0.1593555
80.9 | 21063.1 | 0.1253378
79.9 | 19439.97 | 0.1156792
78.9 | 21823.07 | 0.12986
77.9 | 25115.03 | 0.1494491
76.9 | 21518.73 | 0.128049
75.9 | 21648.7 | 0.1288224
74.9 | 24952.2 | 0.1484802
73.9 | 25206.63 | 0.1499942
72.9 | 21241.27 | 0.126398
71.9 | 19392.8 | 0.1153985
70.9 | 15439.53 | 0.09187424
69.9 | 13947.43 | 0.08299537
68.9 | 13442.03 | 0.07998794
67.9 | 13372.17 | 0.07957224
66.9 | 13611.23 | 0.08099478
65.9 | 13413.6 | 0.07981877
64.9 | 13881.53 | 0.08260323
63.9 | 14087.13 | 0.08382667
62.9 | 13715.8 | 0.08161704
61.9 | 13567.43 | 0.08073415
60.9 | 14068.03 | 0.08371301
59.9 | 14813.5 | 0.08814899
58.9 | 15349.97 | 0.0913413
57.9 | 16178 | 0.09626857
56.9 | 16298.07 | 0.09698305
55.9 | 15309.23 | 0.09109888
54.9 | 14027.77 | 0.08347344
53.9 | 13262.13 | 0.07891743
52.9 | 12244.43 | 0.07286152
51.9 | 11972.47 | 0.0712432
50.9 | 12172.53 | 0.07243368
49.9 | 12000.1 | 0.07140762
48.9 | 11724.4 | 0.06976704
47.9 | 11393.27 | 0.06779662
46.9 | 11341.8 | 0.06749035
45.9 | 11115.77 | 0.06614534
44.9 | 10670.3 | 0.06349453
43.9 | 10380.17 | 0.06176809
42.9 | 10206.57 | 0.06073506
41.9 | 10421.43 | 0.06201361
40.9 | 10419.3 | 0.06200093
39.9 | 10318.27 | 0.06139974
38.9 | 10151.1 | 0.06040498
37.9 | 10258.1 | 0.0610417
36.9 | 10124.37 | 0.06024593
35.9 | 10227.43 | 0.06085919
34.9 | 10412.23 | 0.06195886
33.9 | 10256.03 | 0.06102938
32.9 | 10524.67 | 0.06262795
31.9 | 10623.4 | 0.06321545
30.9 | 10604.23 | 0.06310137
29.9 | 10591.47 | 0.06302544
28.9 | 10722.53 | 0.06380533
27.9 | 10514.3 | 0.06256624
26.9 | 10718.23 | 0.06377974
25.9 | 10429.47 | 0.06206145
24.9 | 10376.2 | 0.06174446
23.9 | 9984.333 | 0.05941262
22.9 | 10310.8 | 0.06135529
21.9 | 10333.5 | 0.06149037
20.9 | 10207.93 | 0.06074316
19.9 | 10106.53 | 0.06013977
18.9 | 10342.83 | 0.06154589
17.9 | 10212.13 | 0.06076815
16.9 | 10405.7 | 0.06192
15.9 | 10363 | 0.06166591
14.9 | 9969.333 | 0.05932336
13.9 | 9882.5 | 0.05880666
12.9 | 9709.433 | 0.05777681
11.9 | 9332.167 | 0.05553185
10.9 | 9054.067 | 0.053877
9.9 | 9428.133 | 0.05610291
8.9 | 10375.1 | 0.06173792
7.9 | 13880 | 0.08259412
6.9 | 18309.3 | 0.108951
5.9 | 18705.03 | 0.1113059
4.9 | 17877.07 | 0.106379
3.9 | 19237 | 0.1144714
2.9 | 18832.8 | 0.1120662
1.9 | 13055.83 | 0.07768983
0.9 | 8638 | 0.05140115
-0.1 | 7105.7 | 0.04228307